## EIS
Z' (Ohm) | Z" (Ohm) | Z' (Ohm) | Z" (Ohm) | Z' (Ohm) | Z" (Ohm)
31.27709 | 8.00854 | 15.01472 | 7.03459 | 8.43758 | 5.19806
33.68616 | 8.40678 | 17.23483 | 7.35507 | 9.98663 | 5.41524
36.52829 | 8.46017 | 19.69164 | 7.33022 | 11.72342 | 5.30165
38.266 | 7.27961 | 21.91434 | 6.16126 | 13.31864 | 4.37569
39.92478 | 6.03089 | 23.46812 | 5.02663 | 14.36671 | 3.51694
41.90453 | 4.07002 | 24.32614 | 3.8766 | 15.00043 | 2.91014
41.8717 | 3.56375 | 24.77118 | 2.81752 | 15.5103 | 2.18584
42.71666 | 3.03568 | 25.29918 | 2.08911 | 15.77561 | 1.64411
42.43861 | 2.18997 | 25.55075 | 1.6893 | 16.1589 | 1.42328
43.54583 | 2.06743 | 25.67279 | 1.03148 | 16.10004 | 1.10168
43.18629 | 1.50614 | 25.80601 | 1.10426 | 16.25373 | 1.1802
44.32113 | 2.24893 | 26.05993 | 1.14673 | 16.50238 | 0.95408
44.4642 | 2.44603 | 26.29256 | 0.97725 | 16.74191 | 0.84174
44.69592 | 1.83272 | 26.67625 | 0.95496 | 16.80952 | 0.78328
44.96225 | 1.59768 | 26.60319 | 0.88881 | 16.9421 | 0.84881
45.0745 | 1.47588 | 26.73832 | 0.79785 | 17.15391 | 0.83151
45.3888 | 1.62665 | 26.85427 | 1.14158 | 17.24652 | 0.90034
45.63986 | 2.01951 | 27.11438 | 1.11263 | 17.57342 | 0.9508
46.6497 | 1.94883 | 27.60538 | 1.26278 | 17.69602 | 1.17438
46.85708 | 1.89785 | 27.98005 | 1.65936 | 17.89451 | 1.53521
46.86758 | 2.08313 | 28.19036 | 1.79126 | 18.37112 | 1.45291
46.81429 | 2.72905 | 28.60976 | 2.38228 | 18.61784 | 1.7848
47.94688 | 2.86624 | 28.97802 | 2.07166 | 18.85658 | 2.27098
48.124 | 3.60001 | 29.24746 | 2.70723 | 19.4059 | 2.93486
48.15997 | 4.24458 | 29.59041 | 3.91673 | 19.87026 | 3.63258
49.88877 | 4.98844 | 30.04207 | 4.75887 | 20.2472 | 4.67028
50.93868 | 6.95639 | 30.92248 | 6.58312 | 21.00239 | 6.11413
51.87212 | 8.18453 | 31.86224 | 7.82519 | 21.70167 | 7.93836
52.7661 | 10.44871 | 32.77915 | 10.53044 | 22.7123 | 10.52993
54.19329 | 14.28495 | 34.38772 | 14.13516 | 24.11747 | 14.2543
55.91864 | 19.09322 | 35.66835 | 19.5031 | 25.47664 | 19.59005
58.46677 | 25.26004 | 37.88123 | 26.26875 | 27.40198 | 26.84752
61.13003 | 34.28561 | 40.13449 | 36.50239 | 29.84364 | 37.56885
64.64834 | 47.25702 | 44.5104 | 51.19167 | 33.90928 | 52.92076
69.67257 | 65.2894 | 51.04183 | 71.66955 | 40.21144 | 74.83627
77.10213 | 91.45039 | 62.33902 | 99.21255 | 50.02016 | 104.08046
85.71158 | 127.56068 | 79.31567 | 136.74562 | 65.80571 | 144.4632
101.5529 | 180.10385 | 108.5969 | 186.99597 | 92.44621 | 199.41785
125.42592 | 252.12825 | 154.20755 | 249.41748 | 134.8732 | 272.10623
161.92743 | 354.31177 | 226.2135 | 321.2601 | 202.966 | 361.04819
214.83688 | 499.6907 | 333.48294 | 390.13834 | 311.82877 | 464.34149

## LSV
Potential (V) | Current (mA/cm2) | Potential ( (V) | Current (mA/cm2) | Potential (V) | Current mA/cm2
0.75974 | -3.55693 | -- | -- | 0.75974 | -1.37846
0.76064 | -5.46924 | -- | -- | 0.76064 | -2.33462
0.76294 | -4.96578 | -- | -- | 0.76294 | -2.08289
0.76398 | -4.40767 | -- | -- | 0.76398 | -1.80383
0.76501 | -3.97359 | -- | -- | 0.76501 | -1.58679
0.76687 | -3.65202 | -- | -- | 0.76687 | -1.42601
0.76748 | -3.39969 | -- | -- | 0.76748 | -1.29985
0.76762 | -3.2005 | -- | -- | 0.76762 | -1.20025
0.76925 | -3.03881 | -- | -- | 0.76925 | -1.11941
0.77099 | -2.90093 | -- | -- | 0.77099 | -1.05046
0.77047 | -2.78421 | -- | -- | 0.77047 | -0.99211
0.77177 | -2.68629 | -- | -- | 0.77177 | -0.94314
0.77355 | -2.60127 | -- | -- | 0.77355 | -0.90064
0.774 | -2.52511 | -- | -- | 0.774 | -0.86255
0.77515 | -2.4573 | -- | -- | 0.77515 | -0.82865
0.77697 | -2.39611 | -- | -- | 0.77697 | -0.79805
0.77641 | -2.33836 | -- | -- | 0.77641 | -0.76918
0.77962 | -2.28856 | -- | -- | 0.77962 | -0.74428
0.78025 | -2.24124 | -- | -- | 0.78025 | -0.72062
0.78024 | -2.19753 | -- | -- | 0.78024 | -0.69876
0.78141 | -2.15569 | -- | -- | 0.78141 | -0.67785
0.78238 | -2.11676 | -- | -- | 0.78238 | -0.65838
0.7834 | -2.08154 | -- | -- | 0.7834 | -0.64077
0.78376 | -2.04574 | -- | -- | 0.78376 | -0.62287
0.78427 | -2.0144 | -- | -- | 0.78427 | -0.6072
0.78579 | -1.98731 | -- | -- | 0.78579 | -0.59366
0.78755 | -1.96103 | -- | -- | 0.78755 | -0.58051
0.78883 | -1.93718 | -- | -- | 0.78883 | -0.56859
0.78833 | -1.90961 | -- | -- | 0.78833 | -0.5548
0.78974 | -1.88741 | -- | -- | 0.78974 | -0.5437
0.7912 | -1.86157 | -- | -- | 0.7912 | -0.53078
0.79241 | -1.84331 | -- | -- | 0.79241 | -0.52165
0.79355 | -1.822 | -- | -- | 0.79355 | -0.511
0.794 | -1.80114 | -- | -- | 0.794 | -0.50057
0.79553 | -1.78182 | -- | -- | 0.79553 | -0.49091
0.79614 | -1.76248 | -- | -- | 0.79614 | -0.48124
0.79706 | -1.74571 | -- | -- | 0.79706 | -0.47286
0.79836 | -1.72804 | -- | -- | 0.79836 | -0.46402
0.79897 | -1.71023 | -- | -- | 0.79897 | -0.45512
0.80014 | -1.69607 | -- | -- | 0.80014 | -0.44804
0.80141 | -1.67983 | -- | -- | 0.80141 | -0.43991
0.80167 | -1.66475 | -- | -- | 0.80167 | -0.43237
0.80251 | -1.6518 | -- | -- | 0.80251 | -0.4259
0.80422 | -1.63695 | -- | -- | 0.80422 | -0.41848
0.80531 | -1.62338 | -- | -- | 0.80531 | -0.41169
0.80684 | -1.61215 | -- | -- | 0.80684 | -0.40607
0.8075 | -1.5989 | -- | -- | 0.8075 | -0.39945
0.80836 | -1.58725 | -- | -- | 0.80836 | -0.39362
0.8096 | -1.57499 | -- | -- | 0.8096 | -0.38749
0.81055 | -1.56598 | -- | -- | 0.81055 | -0.38299
0.81134 | -1.55501 | -- | -- | 0.81134 | -0.3775
0.81225 | -1.54327 | -- | -- | 0.81225 | -0.37163
0.81286 | -1.53454 | -- | -- | 0.81286 | -0.36727
0.81428 | -1.52524 | -- | -- | 0.81428 | -0.36262
0.81546 | -1.51592 | -- | -- | 0.81546 | -0.35796
0.81707 | -1.50644 | -- | -- | 0.81707 | -0.35322
0.8175 | -1.49818 | -- | -- | 0.8175 | -0.34909
0.81854 | -1.49152 | -- | -- | 0.81854 | -0.34576
0.8184 | -1.48159 | -- | -- | 0.8184 | -0.3408
0.82032 | -1.47494 | -- | -- | 0.82032 | -0.33747
0.82174 | -1.46659 | -- | -- | 0.82174 | -0.3333
0.82214 | -1.45945 | -- | -- | 0.82214 | -0.32972
0.82313 | -1.44977 | -- | -- | 0.82313 | -0.32488
0.8238 | -1.44497 | -- | -- | 0.8238 | -0.32248
0.82399 | -1.43704 | -- | -- | 0.82399 | -0.31852
0.82643 | -1.43019 | -- | -- | 0.82643 | -0.3151
0.82725 | -1.42273 | -- | -- | 0.82725 | -0.31136
0.82869 | -1.4165 | -- | -- | 0.82869 | -0.30825
0.82963 | -1.41092 | -- | -- | 0.82963 | -0.30546
0.82951 | -1.40314 | -- | -- | 0.82951 | -0.30157
0.83162 | -1.39742 | -- | -- | 0.83162 | -0.29871
0.83179 | -1.39256 | -- | -- | 0.83179 | -0.29628
0.83329 | -1.38558 | -- | -- | 0.83329 | -0.29279
0.83289 | -1.37871 | -- | -- | 0.83289 | -0.28936
0.83546 | -1.37375 | -- | -- | 0.83546 | -0.28688
0.83482 | -1.36729 | -- | -- | 0.83482 | -0.28364
0.83475 | -1.36117 | -- | -- | 0.83475 | -0.28059
0.83668 | -1.35526 | -- | -- | 0.83668 | -0.27763
0.83903 | -1.35176 | -- | -- | 0.83903 | -0.27588
0.8418 | -1.34705 | -- | -- | 0.8418 | -0.27353
0.8403 | -1.34058 | -- | -- | 0.8403 | -0.27029
0.8411 | -1.33738 | -- | -- | 0.8411 | -0.26869
0.84228 | -1.33189 | -- | -- | 0.84228 | -0.26594
0.84466 | -1.32744 | -- | -- | 0.84466 | -0.26372
0.84468 | -1.32242 | -- | -- | 0.84468 | -0.26121
0.84582 | -1.31709 | -- | -- | 0.84582 | -0.25855
0.84792 | -1.30992 | -- | -- | 0.84792 | -0.25496
0.84843 | -1.30485 | -- | -- | 0.84843 | -0.25242
0.84861 | -1.3 | -- | -- | 0.84861 | -0.25
0.84965 | -1.29442 | -- | -- | 0.84965 | -0.24721
0.85143 | -1.2898 | -- | -- | 0.85143 | -0.2449
0.85297 | -1.28279 | -- | -- | 0.85297 | -0.2414
0.85148 | -1.27844 | -- | -- | 0.85148 | -0.23922
0.85423 | -1.27578 | -- | -- | 0.85423 | -0.23789
0.85535 | -1.26832 | -- | -- | 0.85535 | -0.23416
0.85594 | -1.27904 | -- | -- | 0.85594 | -0.23952
0.85762 | -1.27527 | -- | -- | 0.85762 | -0.23763
0.85818 | -1.27149 | -- | -- | 0.85818 | -0.23575
0.85869 | -1.2672 | -- | -- | 0.85869 | -0.2336
0.86052 | -1.26042 | 0.86244 | -2.73631 | 0.86052 | -0.23021
0.86144 | -1.25592 | 0.86168 | -2.72114 | 0.86144 | -0.22796
0.86239 | -1.25157 | 0.86118 | -2.7059 | 0.86239 | -0.22578
0.86423 | -1.24578 | 0.86427 | -2.69085 | 0.86423 | -0.22289
0.86405 | -1.2418 | 0.86536 | -2.67495 | 0.86405 | -0.2209
0.86479 | -1.2356 | 0.86542 | -2.66051 | 0.86479 | -0.2178
0.86659 | -1.23083 | 0.86646 | -2.64597 | 0.86659 | -0.21542
0.86751 | -1.22677 | 0.86764 | -2.63228 | 0.86751 | -0.21339
0.86843 | -1.22306 | 0.86868 | -2.6182 | 0.86843 | -0.21153
0.86967 | -1.21779 | 0.8703 | -2.6044 | 0.86967 | -0.2089
0.87039 | -1.21334 | 0.87129 | -2.59101 | 0.87039 | -0.20667
0.87159 | -1.20788 | 0.87206 | -2.57814 | 0.87159 | -0.20394
0.87236 | -1.20415 | 0.87284 | -2.56489 | 0.87236 | -0.20207
0.8735 | -1.19886 | 0.8732 | -2.55221 | 0.8735 | -0.19943
0.87472 | -1.19361 | 0.87504 | -2.53993 | 0.87472 | -0.19681
0.87568 | -1.19063 | 0.87496 | -2.52775 | 0.87568 | -0.19532
0.87641 | -1.18574 | 0.87605 | -2.51586 | 0.87641 | -0.19287
0.87746 | -1.18025 | 0.87792 | -2.50464 | 0.87746 | -0.19013
0.87855 | -1.1779 | 0.87855 | -2.49332 | 0.87855 | -0.18895
0.8789 | -1.17216 | 0.88027 | -2.48213 | 0.8789 | -0.18608
0.8806 | -1.1682 | 0.88062 | -2.47125 | 0.8806 | -0.1841
0.88131 | -1.16428 | 0.88205 | -2.46086 | 0.88131 | -0.18214
0.88298 | -1.16099 | 0.88263 | -2.45036 | 0.88298 | -0.1805
0.88333 | -1.15711 | 0.88354 | -2.44019 | 0.88333 | -0.17856
0.88427 | -1.15461 | 0.88493 | -2.42988 | 0.88427 | -0.1773
0.88493 | -1.14967 | 0.88593 | -2.42037 | 0.88493 | -0.17484
0.88706 | -1.14618 | 0.88689 | -2.41089 | 0.88706 | -0.17309
0.88819 | -1.14553 | 0.88756 | -2.40147 | 0.88819 | -0.17276
0.8884 | -1.14203 | 0.88849 | -2.39285 | 0.8884 | -0.17101
0.89001 | -1.13957 | 0.88968 | -2.38408 | 0.89001 | -0.16979
0.89031 | -1.13663 | 0.89067 | -2.37557 | 0.89031 | -0.16831
0.89136 | -1.13444 | 0.89124 | -2.36748 | 0.89136 | -0.16722
0.89256 | -1.13191 | 0.89312 | -2.3593 | 0.89256 | -0.16596
0.89302 | -1.12928 | 0.89301 | -2.35131 | 0.89302 | -0.16464
0.89454 | -1.12576 | 0.89476 | -2.34299 | 0.89454 | -0.16288
0.89599 | -1.12702 | 0.89731 | -2.33188 | 0.89599 | -0.16351
0.89668 | -1.12297 | 0.8967 | -2.3225 | 0.89668 | -0.16148
0.89739 | -1.121 | 0.89814 | -2.31518 | 0.89739 | -0.1605
0.89868 | -1.11808 | 0.89915 | -2.30834 | 0.89868 | -0.15904
0.89836 | -1.11576 | 0.89871 | -2.30106 | 0.89836 | -0.15788
0.90017 | -1.11424 | 0.90057 | -2.29425 | 0.90017 | -0.15712
0.90107 | -1.1126 | 0.90121 | -2.28703 | 0.90107 | -0.1563
0.90121 | -1.10866 | 0.90264 | -2.28011 | 0.90121 | -0.15433
0.90367 | -1.10704 | 0.90503 | -2.27375 | 0.90367 | -0.15352
0.9045 | -1.10523 | 0.90485 | -2.26676 | 0.9045 | -0.15262
0.90483 | -1.10298 | 0.907 | -2.26067 | 0.90483 | -0.15149
0.90642 | -1.10137 | 0.90741 | -2.25391 | 0.90642 | -0.15068
0.90695 | -1.09878 | 0.90766 | -2.24812 | 0.90695 | -0.14939
0.90947 | -1.09606 | 0.90928 | -2.24156 | 0.90947 | -0.14803
0.90878 | -1.09501 | 0.9087 | -2.23606 | 0.90878 | -0.1475
0.91044 | -1.09186 | 0.91115 | -2.23077 | 0.91044 | -0.14593
0.91121 | -1.09133 | 0.91196 | -2.22505 | 0.91121 | -0.14567
0.91273 | -1.08937 | 0.91219 | -2.21988 | 0.91273 | -0.14468
0.91334 | -1.08629 | 0.91418 | -2.21472 | 0.91334 | -0.14314
0.91399 | -1.08477 | 0.91684 | -2.20937 | 0.91399 | -0.14238
0.91485 | -1.0826 | 0.91524 | -2.20438 | 0.91485 | -0.1413
0.91565 | -1.08003 | 0.91703 | -2.19977 | 0.91565 | -0.14001
0.91646 | -1.07951 | 0.91763 | -2.19542 | 0.91646 | -0.13975
0.91815 | -1.07505 | 0.91963 | -2.191 | 0.91815 | -0.13753
0.91959 | -1.07358 | 0.9197 | -2.18652 | 0.91959 | -0.13679
0.91956 | -1.07011 | 0.92051 | -2.18217 | 0.91956 | -0.13506
0.92164 | -1.06842 | 0.92185 | -2.17818 | 0.92164 | -0.13421
0.92205 | -1.06574 | 0.92266 | -2.17404 | 0.92205 | -0.13287
0.92397 | -1.06257 | 0.92454 | -2.17047 | 0.92397 | -0.13129
0.92331 | -1.06023 | 0.92458 | -2.1668 | 0.92331 | -0.13012
0.92576 | -1.05629 | 0.92555 | -2.16302 | 0.92576 | -0.12815
0.92642 | -1.05472 | 0.92704 | -2.1595 | 0.92642 | -0.12736
0.92796 | -1.05171 | 0.92782 | -2.15605 | 0.92796 | -0.12585
0.92824 | -1.0483 | 0.92905 | -2.15305 | 0.92824 | -0.12415
0.9284 | -1.04646 | 0.92978 | -2.14985 | 0.9284 | -0.12323
0.92978 | -1.04212 | 0.93076 | -2.14688 | 0.92978 | -0.12106
0.93106 | -1.03896 | 0.93151 | -2.14335 | 0.93106 | -0.11948
0.93294 | -1.03684 | 0.93266 | -2.14039 | 0.93294 | -0.11842
0.93385 | -1.03399 | 0.93417 | -2.13762 | 0.93385 | -0.11699
0.93434 | -1.03067 | 0.93499 | -2.13475 | 0.93434 | -0.11533
0.93438 | -1.02801 | 0.93638 | -2.13132 | 0.93438 | -0.11401
0.93635 | -1.02311 | 0.93713 | -2.12826 | 0.93635 | -0.11156
0.93766 | -1.02063 | 0.93865 | -2.12101 | 0.93766 | -0.11031
0.93861 | -1.01693 | 0.93999 | -2.11776 | 0.93861 | -0.10847
0.93933 | -1.01386 | 0.93995 | -2.11643 | 0.93933 | -0.10693
0.94085 | -1.01202 | 0.94169 | -2.11417 | 0.94085 | -0.10601
0.94123 | -1.00817 | 0.94174 | -2.11136 | 0.94123 | -0.10409
0.94186 | -1.00574 | 0.94413 | -2.1099 | 0.94186 | -0.10287
0.94331 | -1.00242 | 0.94228 | -2.10705 | 0.94331 | -0.10121
0.94448 | -0.99883 | 0.94437 | -2.10382 | 0.94448 | -0.09942
0.94538 | -0.99565 | 0.94656 | -2.1014 | 0.94538 | -0.09782
0.9462 | -0.99313 | 0.94753 | -2.09876 | 0.9462 | -0.09656
0.94787 | -0.99043 | 0.9489 | -2.09593 | 0.94787 | -0.09522
0.94829 | -0.98716 | 0.94948 | -2.09277 | 0.94829 | -0.09358
0.94919 | -0.98342 | 0.9498 | -2.08982 | 0.94919 | -0.09171
0.95057 | -0.98167 | 0.95089 | -2.08655 | 0.95057 | -0.09083
0.95144 | -0.97847 | 0.95203 | -2.08353 | 0.95144 | -0.08924
0.95229 | -0.97535 | 0.95374 | -2.08047 | 0.95229 | -0.08768
0.95347 | -0.97384 | 0.95495 | -2.07787 | 0.95347 | -0.08692
0.9543 | -0.97007 | 0.95527 | -2.075 | 0.9543 | -0.08504
0.95558 | -0.96769 | 0.955 | -2.07195 | 0.95558 | -0.08384
0.95625 | -0.9658 | 0.95869 | -2.06917 | 0.95625 | -0.0829
0.95721 | -0.9625 | 0.95744 | -2.06608 | 0.95721 | -0.08125
0.95835 | -0.96039 | 0.95795 | -2.06324 | 0.95835 | -0.0802
0.95897 | -0.95847 | 0.96091 | -2.06025 | 0.95897 | -0.07923
0.95996 | -0.95634 | 0.96118 | -2.05746 | 0.95996 | -0.07817
0.96165 | -0.95448 | 0.96172 | -2.05443 | 0.96165 | -0.07724
0.96237 | -0.9528 | 0.9634 | -2.05166 | 0.96237 | -0.0764
0.96374 | -0.95047 | 0.96413 | -2.04878 | 0.96374 | -0.07524
0.96502 | -0.94809 | 0.96516 | -2.0459 | 0.96502 | -0.07405
0.96535 | -0.9472 | 0.96659 | -2.04257 | 0.96535 | -0.0736
0.96728 | -0.945 | 0.96738 | -2.03965 | 0.96728 | -0.0725
0.96715 | -0.94306 | 0.96811 | -2.03737 | 0.96715 | -0.07153
0.96854 | -0.94242 | 0.96925 | -2.03436 | 0.96854 | -0.07121
0.9692 | -0.93985 | 0.97004 | -2.03121 | 0.9692 | -0.06993
0.97135 | -0.93881 | 0.97106 | -2.0282 | 0.97135 | -0.0694
0.97133 | -0.93769 | 0.97244 | -2.02498 | 0.97133 | -0.06885
0.97224 | -0.93538 | 0.97316 | -2.02181 | 0.97224 | -0.06769
0.97326 | -0.9346 | 0.97481 | -2.01818 | 0.97326 | -0.0673
0.97408 | -0.93184 | 0.97557 | -2.01452 | 0.97408 | -0.06592
0.97505 | -0.93211 | 0.97631 | -2.01117 | 0.97505 | -0.06605
0.97582 | -0.93097 | 0.97707 | -2.00686 | 0.97582 | -0.06548
0.97739 | -0.9284 | 0.97834 | -2.00301 | 0.97739 | -0.0642
0.97829 | -0.9282 | 0.97945 | -1.99857 | 0.97829 | -0.0641
0.97949 | -0.92663 | 0.98022 | -1.99425 | 0.97949 | -0.06332
0.97998 | -0.92467 | 0.98099 | -1.99033 | 0.97998 | -0.06234
0.98232 | -0.92423 | 0.98264 | -1.98467 | 0.98232 | -0.06212
0.98144 | -0.92217 | 0.98365 | -1.98046 | 0.98144 | -0.06108
0.98386 | -0.92133 | 0.98449 | -1.97546 | 0.98386 | -0.06066
0.98407 | -0.92016 | 0.9856 | -1.97018 | 0.98407 | -0.06008
0.98341 | -0.91801 | 0.98589 | -1.96496 | 0.98341 | -0.05901
0.98753 | -0.91743 | 0.98813 | -1.95958 | 0.98753 | -0.05872
0.98726 | -0.91602 | 0.98766 | -1.95373 | 0.98726 | -0.05801
0.98793 | -0.91482 | 0.98878 | -1.94804 | 0.98793 | -0.05741
0.98861 | -0.91318 | 0.99039 | -1.94171 | 0.98861 | -0.05659
0.991 | -0.91186 | 0.98995 | -1.93559 | 0.991 | -0.05593
0.99219 | -0.91087 | 0.99289 | -1.9297 | 0.99219 | -0.05543
0.99062 | -0.90816 | 0.9934 | -1.92289 | 0.99062 | -0.05408
0.99256 | -0.90664 | 0.99258 | -1.91676 | 0.99256 | -0.05332
0.9938 | -0.90628 | 0.99658 | -1.91031 | 0.9938 | -0.05314
0.99483 | -0.90514 | 0.9964 | -1.90338 | 0.99483 | -0.05257
0.99665 | -0.90274 | 0.99782 | -1.89668 | 0.99665 | -0.05137
0.9966 | -0.90154 | 0.99856 | -1.88943 | 0.9966 | -0.05077
0.99909 | -0.89962 | 0.9998 | -1.88298 | 0.99909 | -0.04981
0.99845 | -0.897 | 1.00019 | -1.87579 | 0.99845 | -0.0485
1.00064 | -0.89687 | 1.00134 | -1.8695 | 1.00064 | -0.04843
1.00027 | -0.89451 | 1.00263 | -1.8628 | 1.00027 | -0.04725
1.00125 | -0.89202 | 1.0034 | -1.8566 | 1.00125 | -0.04601
1.00241 | -0.89087 | 1.00398 | -1.84986 | 1.00241 | -0.04543
1.00399 | -0.8882 | 1.00528 | -1.84316 | 1.00399 | -0.0441
1.00574 | -0.8859 | 1.0064 | -1.83697 | 1.00574 | -0.04295
1.00726 | -0.88456 | 1.00775 | -1.82997 | 1.00726 | -0.04228
1.00705 | -0.88228 | 1.00829 | -1.82238 | 1.00705 | -0.04114
1.008 | -0.87929 | 1.00929 | -1.81571 | 1.008 | -0.03964
1.00994 | -0.87844 | 1.0103 | -1.808 | 1.00994 | -0.03922
1.01066 | -0.87492 | 1.01092 | -1.8011 | 1.01066 | -0.03746
1.01111 | -0.87304 | 1.01203 | -1.79473 | 1.01111 | -0.03652
1.01209 | -0.87127 | 1.01301 | -1.78828 | 1.01209 | -0.03564
1.01251 | -0.86899 | 1.01524 | -1.78115 | 1.01251 | -0.03449
1.01444 | -0.867 | 1.01494 | -1.7736 | 1.01444 | -0.0335
1.01533 | -0.86447 | 1.01614 | -1.76595 | 1.01533 | -0.03224
1.01586 | -0.86063 | 1.01723 | -1.75812 | 1.01586 | -0.03031
1.01699 | -0.85861 | 1.0175 | -1.75033 | 1.01699 | -0.0293
1.01808 | -0.85623 | 1.01862 | -1.74252 | 1.01808 | -0.02811
1.01977 | -0.85349 | 1.01968 | -1.73424 | 1.01977 | -0.02674
1.02023 | -0.85173 | 1.02094 | -1.72575 | 1.02023 | -0.02587
1.02095 | -0.84883 | 1.02147 | -1.71653 | 1.02095 | -0.02442
1.02319 | -0.84662 | 1.02259 | -1.70858 | 1.02319 | -0.02331
1.02286 | -0.84379 | 1.02384 | -1.69952 | 1.02286 | -0.0219
1.02461 | -0.84132 | 1.02596 | -1.69036 | 1.02461 | -0.02066
1.02548 | -0.83774 | 1.02588 | -1.68147 | 1.02548 | -0.01887
1.02655 | -0.83566 | 1.02607 | -1.67172 | 1.02655 | -0.01783
1.02702 | -0.83369 | 1.02792 | -1.66166 | 1.02702 | -0.01685
1.02855 | -0.83176 | 1.02932 | -1.65201 | 1.02855 | -0.01588
1.02942 | -0.82929 | 1.03078 | -1.64199 | 1.02942 | -0.01465
1.03017 | -0.82716 | 1.03263 | -1.63193 | 1.03017 | -0.01358
1.0312 | -0.82448 | 1.03249 | -1.62238 | 1.0312 | -0.01224
1.03223 | -0.8219 | 1.03474 | -1.61122 | 1.03223 | -0.01095
1.03322 | -0.82017 | 1.034 | -1.60125 | 1.03322 | -0.01008
1.03454 | -0.8181 | 1.03547 | -1.59066 | 1.03454 | -0.00905
1.03516 | -0.81586 | 1.03642 | -1.58019 | 1.03516 | -0.00793
1.03678 | -0.81366 | 1.03731 | -1.56974 | 1.03678 | -0.00683
1.03702 | -0.81224 | 1.03781 | -1.55941 | 1.03702 | -0.00612
1.03901 | -0.80903 | 1.03941 | -1.54886 | 1.03901 | -0.00452
1.03939 | -0.80813 | 1.04045 | -1.53748 | 1.03939 | -0.00406
1.04037 | -0.80595 | 1.04132 | -1.52599 | 1.04037 | -0.00298
1.04141 | -0.80487 | 1.0424 | -1.51499 | 1.04141 | -0.00244
1.04236 | -0.80235 | 1.04242 | -1.50441 | 1.04236 | -0.00118
1.04354 | -0.80112 | 1.0444 | -1.49342 | 1.04354 | -0.000559883
1.04446 | -0.79873 | 1.04513 | -1.4826 | 1.04446 | 0.000632591
1.046 | -0.79844 | 1.04577 | -1.4707 | 1.046 | 0.000781319
1.04615 | -0.79671 | 1.04688 | -1.45854 | 1.04615 | 0.00164
1.04769 | -0.79443 | 1.0478 | -1.44813 | 1.04769 | 0.00278
1.04873 | -0.79393 | 1.04908 | -1.43623 | 1.04873 | 0.00303
1.0496 | -0.79208 | 1.04993 | -1.42479 | 1.0496 | 0.00396
1.05065 | -0.79138 | 1.05113 | -1.41181 | 1.05065 | 0.00431
1.05068 | -0.79026 | 1.0526 | -1.4008 | 1.05068 | 0.00487
1.05159 | -0.78885 | 1.05324 | -1.38933 | 1.05159 | 0.00557
1.05253 | -0.78709 | 1.05458 | -1.37665 | 1.05253 | 0.00646
1.05343 | -0.78669 | 1.05427 | -1.36456 | 1.05343 | 0.00665
1.05598 | -0.7846 | 1.05577 | -1.35294 | 1.05598 | 0.0077
1.05609 | -0.78369 | 1.05686 | -1.34156 | 1.05609 | 0.00816
1.05719 | -0.78289 | 1.05803 | -1.32886 | 1.05719 | 0.00855
1.05844 | -0.78253 | 1.06015 | -1.31588 | 1.05844 | 0.00873
1.05893 | -0.78198 | 1.05936 | -1.30249 | 1.05893 | 0.00901
1.06055 | -0.77964 | 1.06055 | -1.29027 | 1.06055 | 0.01018
1.06208 | -0.77923 | 1.06199 | -1.27752 | 1.06208 | 0.01038
1.06286 | -0.77817 | 1.06254 | -1.26474 | 1.06286 | 0.01092
1.06336 | -0.77576 | 1.06375 | -1.25207 | 1.06336 | 0.01212
1.06427 | -0.77544 | 1.06468 | -1.23891 | 1.06427 | 0.01228
1.06459 | -0.7751 | 1.06502 | -1.22583 | 1.06459 | 0.01245
1.0652 | -0.77403 | 1.06692 | -1.21364 | 1.0652 | 0.01298
1.06738 | -0.77263 | 1.06755 | -1.20025 | 1.06738 | 0.01368
1.06831 | -0.7707 | 1.07041 | -1.18725 | 1.06831 | 0.01465
1.06839 | -0.76961 | 1.07021 | -1.17521 | 1.06839 | 0.0152
1.07111 | -0.76946 | 1.07157 | -1.16243 | 1.07111 | 0.01527
1.07107 | -0.76722 | 1.07234 | -1.15019 | 1.07107 | 0.01639
1.07225 | -0.76683 | 1.07323 | -1.13766 | 1.07225 | 0.01659
1.07209 | -0.76511 | 1.07436 | -1.12635 | 1.07209 | 0.01744
1.07389 | -0.76293 | 1.07467 | -1.11476 | 1.07389 | 0.01854
1.07599 | -0.76205 | 1.07613 | -1.1028 | 1.07599 | 0.01897
1.076 | -0.76089 | 1.07773 | -1.09086 | 1.076 | 0.01956
1.07735 | -0.75922 | 1.07764 | -1.07976 | 1.07735 | 0.02039
1.07927 | -0.75873 | 1.0787 | -1.06916 | 1.07927 | 0.02064
1.07827 | -0.75753 | 1.08044 | -1.05861 | 1.07827 | 0.02123
1.08069 | -0.75475 | 1.08038 | -1.04815 | 1.08069 | 0.02263
1.08148 | -0.75446 | 1.08228 | -1.03797 | 1.08148 | 0.02277
1.08128 | -0.75271 | 1.08227 | -1.02853 | 1.08128 | 0.02364
1.08261 | -0.75105 | 1.08427 | -1.01916 | 1.08261 | 0.02447
1.08325 | -0.75035 | 1.08497 | -1.01 | 1.08325 | 0.02482
1.08518 | -0.74797 | 1.0857 | -1.00082 | 1.08518 | 0.02601
1.08533 | -0.7461 | 1.08685 | -0.99216 | 1.08533 | 0.02695
1.087 | -0.74429 | 1.08818 | -0.98347 | 1.087 | 0.02785
1.08933 | -0.7431 | 1.08933 | -0.9751 | 1.08933 | 0.02845
1.08906 | -0.74093 | 1.08982 | -0.96826 | 1.08906 | 0.02953
1.09027 | -0.73843 | 1.09114 | -0.9599 | 1.09027 | 0.03079
1.09161 | -0.73712 | 1.09178 | -0.95354 | 1.09161 | 0.03144
1.09261 | -0.73518 | 1.09231 | -0.94621 | 1.09261 | 0.03241
1.09315 | -0.73303 | 1.09411 | -0.93852 | 1.09315 | 0.03348
1.09334 | -0.73057 | 1.09517 | -0.93097 | 1.09334 | 0.03471
1.09649 | -0.72893 | 1.09554 | -0.92524 | 1.09649 | 0.03554
1.09646 | -0.72622 | 1.09691 | -0.91789 | 1.09646 | 0.03689
1.09782 | -0.72523 | 1.09779 | -0.91185 | 1.09782 | 0.03738
1.09815 | -0.72284 | 1.09854 | -0.90502 | 1.09815 | 0.03858
1.09938 | -0.71954 | 1.09936 | -0.89819 | 1.09938 | 0.04023
1.10041 | -0.71823 | 1.10112 | -0.892 | 1.10041 | 0.04089
1.10097 | -0.7161 | 1.10283 | -0.88539 | 1.10097 | 0.04195
1.1022 | -0.71273 | 1.10207 | -0.87842 | 1.1022 | 0.04364
1.10397 | -0.71154 | 1.10505 | -0.87353 | 1.10397 | 0.04423
1.10431 | -0.7075 | 1.10476 | -0.86736 | 1.10431 | 0.04625
1.10496 | -0.70569 | 1.10567 | -0.86173 | 1.10496 | 0.04716
1.10693 | -0.70332 | 1.10639 | -0.85572 | 1.10693 | 0.04834
1.10671 | -0.70029 | 1.10802 | -0.85089 | 1.10671 | 0.04985
1.10755 | -0.69745 | 1.10894 | -0.84613 | 1.10755 | 0.05127
1.10905 | -0.69578 | 1.11077 | -0.8411 | 1.10905 | 0.05211
1.11028 | -0.69362 | 1.11198 | -0.83551 | 1.11028 | 0.05319
1.11102 | -0.69073 | 1.11156 | -0.83095 | 1.11102 | 0.05464
1.11228 | -0.68759 | 1.11074 | -0.82647 | 1.11228 | 0.0562
1.1133 | -0.68479 | 1.11448 | -0.82225 | 1.1133 | 0.05761
1.11476 | -0.68322 | 1.11509 | -0.81874 | 1.11476 | 0.05839
1.11522 | -0.68053 | 1.11561 | -0.81409 | 1.11522 | 0.05974
1.11564 | -0.6776 | 1.11861 | -0.8103 | 1.11564 | 0.0612
1.11739 | -0.67559 | 1.11819 | -0.80704 | 1.11739 | 0.06221
1.1185 | -0.67212 | 1.11774 | -0.80311 | 1.1185 | 0.06394
1.11948 | -0.66984 | 1.11966 | -0.80113 | 1.11948 | 0.06508
1.12034 | -0.66712 | 1.12074 | -0.79901 | 1.12034 | 0.06644
1.12152 | -0.66492 | 1.12188 | -0.79736 | 1.12152 | 0.06754
1.12219 | -0.663 | 1.12356 | -0.79462 | 1.12219 | 0.0685
1.12342 | -0.65973 | 1.12374 | -0.79221 | 1.12342 | 0.07013
1.12388 | -0.6574 | 1.12481 | -0.79062 | 1.12388 | 0.0713
1.12521 | -0.65466 | 1.12597 | -0.78965 | 1.12521 | 0.07267
1.12575 | -0.65173 | 1.12727 | -0.78853 | 1.12575 | 0.07413
1.12739 | -0.64923 | 1.12824 | -0.78729 | 1.12739 | 0.07539
1.12783 | -0.64657 | 1.12916 | -0.78617 | 1.12783 | 0.07672
1.12956 | -0.6449 | 1.12979 | -0.7871 | 1.12956 | 0.07755
1.13011 | -0.64144 | 1.13122 | -0.78646 | 1.13011 | 0.07928
1.13075 | -0.63891 | 1.13173 | -0.78633 | 1.13075 | 0.08055
1.13225 | -0.63594 | 1.1328 | -0.78701 | 1.13225 | 0.08203
1.13334 | -0.63489 | 1.13392 | -0.78729 | 1.13334 | 0.08256
1.13416 | -0.63078 | 1.13459 | -0.78751 | 1.13416 | 0.08461
1.13543 | -0.62909 | 1.13633 | -0.78793 | 1.13543 | 0.08545
1.1359 | -0.62736 | 1.13711 | -0.78911 | 1.1359 | 0.08632
1.13738 | -0.62461 | 1.13783 | -0.78915 | 1.13738 | 0.0877
1.13854 | -0.62204 | 1.13846 | -0.79038 | 1.13854 | 0.08898
1.13924 | -0.62049 | 1.14055 | -0.79016 | 1.13924 | 0.08975
1.1403 | -0.61734 | 1.14059 | -0.79199 | 1.1403 | 0.09133
1.1412 | -0.61536 | 1.1425 | -0.79338 | 1.1412 | 0.09232
1.14209 | -0.6141 | 1.14221 | -0.79492 | 1.14209 | 0.09295
1.1431 | -0.61207 | 1.14334 | -0.79562 | 1.1431 | 0.09397
1.14367 | -0.60897 | 1.1456 | -0.79655 | 1.14367 | 0.09551
1.14534 | -0.60802 | 1.14625 | -0.79735 | 1.14534 | 0.09599
1.14594 | -0.60518 | 1.14841 | -0.79947 | 1.14594 | 0.09741
1.1477 | -0.60411 | 1.1489 | -0.8003 | 1.1477 | 0.09794
1.14802 | -0.60208 | 1.14875 | -0.80141 | 1.14802 | 0.09896
1.14918 | -0.59965 | 1.14964 | -0.80302 | 1.14918 | 0.10017
1.15001 | -0.59718 | 1.15003 | -0.80311 | 1.15001 | 0.10141
1.15133 | -0.59556 | 1.15104 | -0.80568 | 1.15133 | 0.10222
1.15311 | -0.59327 | 1.15176 | -0.80705 | 1.15311 | 0.10337
1.15277 | -0.59157 | 1.15404 | -0.80759 | 1.15277 | 0.10422
1.15421 | -0.58972 | 1.15478 | -0.81013 | 1.15421 | 0.10514
1.15492 | -0.58787 | 1.15574 | -0.81194 | 1.15492 | 0.10607
1.157 | -0.58534 | 1.15622 | -0.8142 | 1.157 | 0.10733
1.15689 | -0.58249 | 1.15722 | -0.81668 | 1.15689 | 0.10875
1.15784 | -0.58102 | 1.15736 | -0.81909 | 1.15784 | 0.10949
1.1595 | -0.57895 | 1.15989 | -0.82212 | 1.1595 | 0.11053
1.16031 | -0.57721 | 1.16125 | -0.82474 | 1.16031 | 0.1114
1.1612 | -0.57511 | 1.16238 | -0.82697 | 1.1612 | 0.11244
1.1624 | -0.57266 | 1.16345 | -0.82957 | 1.1624 | 0.11367
1.16161 | -0.57078 | 1.16493 | -0.83193 | 1.16161 | 0.11461
1.16453 | -0.56862 | 1.16476 | -0.83552 | 1.16453 | 0.11569
1.16611 | -0.56576 | 1.16574 | -0.83833 | 1.16611 | 0.11712
1.1667 | -0.56367 | 1.16695 | -0.84132 | 1.1667 | 0.11817
1.16613 | -0.56168 | 1.16831 | -0.84508 | 1.16613 | 0.11916
1.16704 | -0.55896 | 1.16851 | -0.84853 | 1.16704 | 0.12052
1.169 | -0.55694 | 1.17006 | -0.85277 | 1.169 | 0.12153
1.17042 | -0.55277 | 1.17097 | -0.85642 | 1.17042 | 0.12362
1.17187 | -0.55141 | 1.17204 | -0.86025 | 1.17187 | 0.1243
1.17348 | -0.5485 | 1.17296 | -0.86513 | 1.17348 | 0.12575
1.17434 | -0.54567 | 1.17405 | -0.86807 | 1.17434 | 0.12716
1.17357 | -0.54333 | 1.17548 | -0.87262 | 1.17357 | 0.12833
1.17687 | -0.54089 | 1.17576 | -0.87582 | 1.17687 | 0.12955
1.17592 | -0.53763 | 1.1768 | -0.87916 | 1.17592 | 0.13119
1.17723 | -0.5351 | 1.17779 | -0.88229 | 1.17723 | 0.13245
1.17764 | -0.5328 | 1.1787 | -0.88553 | 1.17764 | 0.1336
1.17993 | -0.52899 | 1.18081 | -0.88857 | 1.17993 | 0.13551
1.17987 | -0.52613 | 1.18104 | -0.89203 | 1.17987 | 0.13694
1.18118 | -0.52282 | 1.18258 | -0.89419 | 1.18118 | 0.13859
1.18286 | -0.51896 | 1.18192 | -0.89722 | 1.18286 | 0.14052
1.18263 | -0.51689 | 1.18358 | -0.90006 | 1.18263 | 0.14155
1.18585 | -0.5133 | 1.18445 | -0.90333 | 1.18585 | 0.14335
1.18568 | -0.50942 | 1.18608 | -0.90658 | 1.18568 | 0.14529
1.18564 | -0.50642 | 1.18571 | -0.90865 | 1.18564 | 0.14679
1.18808 | -0.50287 | 1.18675 | -0.91086 | 1.18808 | 0.14857
1.18885 | -0.49933 | 1.18889 | -0.91279 | 1.18885 | 0.15034
1.18898 | -0.49547 | 1.19081 | -0.91537 | 1.18898 | 0.15227
1.19015 | -0.49206 | 1.19252 | -0.91749 | 1.19015 | 0.15397
1.18977 | -0.48752 | 1.19245 | -0.91955 | 1.18977 | 0.15624
1.1922 | -0.48416 | 1.19282 | -0.9221 | 1.1922 | 0.15792
1.19343 | -0.48015 | 1.19445 | -0.92256 | 1.19343 | 0.15992
1.1926 | -0.47579 | 1.19528 | -0.92575 | 1.1926 | 0.1621
1.19503 | -0.47089 | 1.1964 | -0.92682 | 1.19503 | 0.16455
1.19717 | -0.46625 | 1.19655 | -0.9297 | 1.19717 | 0.16688
1.19739 | -0.46281 | 1.19803 | -0.93148 | 1.19739 | 0.16859
1.19892 | -0.45881 | 1.19976 | -0.93321 | 1.19892 | 0.17059
1.19911 | -0.45375 | 1.19971 | -0.93547 | 1.19911 | 0.17313
1.20061 | -0.44903 | 1.19994 | -0.93747 | 1.20061 | 0.17549
1.20128 | -0.44413 | 1.20188 | -0.93961 | 1.20128 | 0.17794
1.20188 | -0.44014 | 1.20287 | -0.94119 | 1.20188 | 0.17993
1.20316 | -0.43506 | 1.20363 | -0.94319 | 1.20316 | 0.18247
1.20389 | -0.42937 | 1.20518 | -0.9446 | 1.20389 | 0.18531
1.2042 | -0.42642 | 1.20555 | -0.94655 | 1.2042 | 0.18679
1.20652 | -0.42068 | 1.20678 | -0.94829 | 1.20652 | 0.18966
1.20717 | -0.41692 | 1.20794 | -0.95021 | 1.20717 | 0.19154
1.20843 | -0.41072 | 1.2089 | -0.95251 | 1.20843 | 0.19464
1.20885 | -0.40501 | 1.20956 | -0.95474 | 1.20885 | 0.1975
1.2103 | -0.4018 | 1.21086 | -0.95751 | 1.2103 | 0.1991
1.21144 | -0.39609 | 1.2119 | -0.95915 | 1.21144 | 0.20195
1.21163 | -0.3907 | 1.21265 | -0.96149 | 1.21163 | 0.20465
1.21333 | -0.38589 | 1.21413 | -0.96243 | 1.21333 | 0.20705
1.21396 | -0.38035 | 1.21466 | -0.96442 | 1.21396 | 0.20982
1.21488 | -0.3743 | 1.21562 | -0.96589 | 1.21488 | 0.21285
1.21635 | -0.36975 | 1.21667 | -0.96772 | 1.21635 | 0.21512
1.21698 | -0.36521 | 1.21734 | -0.96842 | 1.21698 | 0.2174
1.21826 | -0.35922 | 1.21907 | -0.96985 | 1.21826 | 0.22039
1.21927 | -0.35459 | 1.22079 | -0.97129 | 1.21927 | 0.22271
1.21983 | -0.34877 | 1.22064 | -0.97098 | 1.21983 | 0.22561
1.22104 | -0.34436 | 1.22206 | -0.97161 | 1.22104 | 0.22782
1.22204 | -0.33851 | 1.22324 | -0.97197 | 1.22204 | 0.23075
1.22316 | -0.33321 | 1.22451 | -0.97263 | 1.22316 | 0.2334
1.22379 | -0.32729 | 1.22489 | -0.97259 | 1.22379 | 0.23636
1.22497 | -0.32277 | 1.2254 | -0.97202 | 1.22497 | 0.23861
1.22604 | -0.31587 | 1.22801 | -0.97152 | 1.22604 | 0.24206
1.22682 | -0.31089 | 1.22822 | -0.97106 | 1.22682 | 0.24456
1.22876 | -0.30553 | 1.22786 | -0.96961 | 1.22876 | 0.24724
1.22928 | -0.30194 | 1.22927 | -0.96858 | 1.22928 | 0.24903
1.2302 | -0.29603 | 1.23131 | -0.96741 | 1.2302 | 0.25199
1.23131 | -0.28958 | 1.23103 | -0.96713 | 1.23131 | 0.25521
1.23196 | -0.28484 | 1.23218 | -0.96659 | 1.23196 | 0.25758
1.23296 | -0.28007 | 1.23394 | -0.96505 | 1.23296 | 0.25996
1.23403 | -0.2751 | 1.2342 | -0.96389 | 1.23403 | 0.26245
1.23542 | -0.26908 | 1.23552 | -0.96317 | 1.23542 | 0.26546
1.23578 | -0.26462 | 1.23616 | -0.96267 | 1.23578 | 0.26769
1.23681 | -0.26004 | 1.23753 | -0.96124 | 1.23681 | 0.26998
1.23778 | -0.25479 | 1.23808 | -0.95894 | 1.23778 | 0.2726
1.23857 | -0.25024 | 1.23965 | -0.95733 | 1.23857 | 0.27488
1.24021 | -0.24371 | 1.24023 | -0.95707 | 1.24021 | 0.27815
1.24153 | -0.23845 | 1.24179 | -0.95614 | 1.24153 | 0.28078
1.24172 | -0.23367 | 1.24279 | -0.95517 | 1.24172 | 0.28317
1.2432 | -0.22794 | 1.24369 | -0.95447 | 1.2432 | 0.28603
1.24418 | -0.22335 | 1.24446 | -0.95418 | 1.24418 | 0.28832
1.24489 | -0.21747 | 1.2457 | -0.95206 | 1.24489 | 0.29127
1.24606 | -0.21256 | 1.24756 | -0.95056 | 1.24606 | 0.29372
1.24769 | -0.20802 | 1.2479 | -0.95016 | 1.24769 | 0.29599
1.24796 | -0.20102 | 1.24894 | -0.94944 | 1.24796 | 0.29949
1.24876 | -0.19696 | 1.25015 | -0.94878 | 1.24876 | 0.30152
1.25014 | -0.19102 | 1.25058 | -0.94777 | 1.25014 | 0.30449
1.251 | -0.18522 | 1.25189 | -0.94612 | 1.251 | 0.30739
1.25183 | -0.17942 | 1.25267 | -0.94449 | 1.25183 | 0.31029
1.25268 | -0.17332 | 1.25313 | -0.94358 | 1.25268 | 0.31334
1.25375 | -0.16831 | 1.25496 | -0.94241 | 1.25375 | 0.31584
1.25535 | -0.16297 | 1.25574 | -0.93897 | 1.25535 | 0.31852
1.2554 | -0.15566 | 1.25688 | -0.93631 | 1.2554 | 0.32217
1.25704 | -0.15086 | 1.25765 | -0.93543 | 1.25704 | 0.32457
1.25822 | -0.14426 | 1.25802 | -0.93281 | 1.25822 | 0.32787
1.25975 | -0.1381 | 1.26079 | -0.93154 | 1.25975 | 0.33095
1.25937 | -0.13221 | 1.26063 | -0.92891 | 1.25937 | 0.3339
1.26076 | -0.12563 | 1.26351 | -0.92651 | 1.26076 | 0.33719
1.26177 | -0.11958 | 1.26173 | -0.92306 | 1.26177 | 0.34021
1.26229 | -0.11355 | 1.26401 | -0.92001 | 1.26229 | 0.34323
1.26352 | -0.10677 | 1.26499 | -0.91666 | 1.26352 | 0.34661
1.26516 | -0.10091 | 1.26557 | -0.91282 | 1.26516 | 0.34954
1.26582 | -0.09447 | 1.26779 | -0.90991 | 1.26582 | 0.35276
1.26714 | -0.08705 | 1.26929 | -0.90623 | 1.26714 | 0.35647
1.26698 | -0.08163 | 1.26845 | -0.90181 | 1.26698 | 0.35918
1.2695 | -0.07413 | 1.2703 | -0.89778 | 1.2695 | 0.36294
1.26955 | -0.06725 | 1.27143 | -0.89382 | 1.26955 | 0.36638
1.27075 | -0.06007 | 1.27117 | -0.88933 | 1.27075 | 0.36997
1.27167 | -0.0531 | 1.27296 | -0.88587 | 1.27167 | 0.37345
1.27226 | -0.0448 | 1.27383 | -0.88135 | 1.27226 | 0.3776
1.27386 | -0.03858 | 1.27482 | -0.87867 | 1.27386 | 0.38071
1.27455 | -0.03148 | 1.27624 | -0.87433 | 1.27455 | 0.38426
1.27601 | -0.02411 | 1.27708 | -0.86918 | 1.27601 | 0.38794
1.27729 | -0.01665 | 1.27842 | -0.86628 | 1.27729 | 0.39167
1.27867 | -0.00888 | 1.27922 | -0.86229 | 1.27867 | 0.39556
1.27927 | -0.00126 | 1.27991 | -0.85753 | 1.27927 | 0.39937
1.28022 | 0.00734 | 1.28002 | -0.8534 | 1.28022 | 0.40367
1.28119 | 0.01457 | 1.2817 | -0.8494 | 1.28119 | 0.40728
1.28081 | 0.0231 | 1.28227 | -0.8455 | 1.28081 | 0.41155
1.28265 | 0.03065 | 1.28394 | -0.84182 | 1.28265 | 0.41532
1.2842 | 0.03762 | 1.2853 | -0.83761 | 1.2842 | 0.41881
1.28533 | 0.04662 | 1.28621 | -0.83423 | 1.28533 | 0.42331
1.28615 | 0.05403 | 1.2873 | -0.83003 | 1.28615 | 0.42701
1.28752 | 0.06221 | 1.28778 | -0.8269 | 1.28752 | 0.43111
1.28716 | 0.07025 | 1.28906 | -0.8229 | 1.28716 | 0.43513
1.28847 | 0.0788 | 1.28966 | -0.81899 | 1.28847 | 0.4394
1.28966 | 0.08751 | 1.2915 | -0.81467 | 1.28966 | 0.44376
1.29179 | 0.09529 | 1.292 | -0.81023 | 1.29179 | 0.44765
1.29203 | 0.10325 | 1.29332 | -0.80627 | 1.29203 | 0.45163
1.29348 | 0.11119 | 1.29353 | -0.80181 | 1.29348 | 0.45559
1.29442 | 0.11975 | 1.29432 | -0.79769 | 1.29442 | 0.45988
1.29518 | 0.12959 | 1.29677 | -0.79276 | 1.29518 | 0.4648
1.29595 | 0.13686 | 1.2965 | -0.78837 | 1.29595 | 0.46843
1.29642 | 0.1464 | 1.29814 | -0.78301 | 1.29642 | 0.4732
1.29837 | 0.15476 | 1.29867 | -0.77813 | 1.29837 | 0.47738
1.29913 | 0.163 | 1.30027 | -0.77219 | 1.29913 | 0.4815
1.30022 | 0.17133 | 1.29938 | -0.76711 | 1.30022 | 0.48566
1.30072 | 0.17995 | 1.30093 | -0.76092 | 1.30072 | 0.48998
1.3024 | 0.18781 | 1.30241 | -0.75499 | 1.3024 | 0.4939
1.30326 | 0.1983 | 1.30435 | -0.74786 | 1.30326 | 0.49915
1.3041 | 0.20447 | 1.30558 | -0.74305 | 1.3041 | 0.50223
1.30533 | 0.2137 | 1.3072 | -0.73609 | 1.30533 | 0.50685
1.30589 | 0.22181 | 1.30725 | -0.70094 | 1.30589 | 0.5109
1.30704 | 0.23006 | 1.30898 | -0.68887 | 1.30704 | 0.51503
1.30793 | 0.23825 | 1.30886 | -0.68594 | 1.30793 | 0.51913
1.30856 | 0.24701 | 1.30982 | -0.68128 | 1.30856 | 0.5235
1.31038 | 0.26791 | 1.31141 | -0.67671 | 1.31038 | 0.53396
1.3108 | 0.28091 | 1.31217 | -0.67075 | 1.3108 | 0.54045
1.31268 | 0.28638 | 1.31303 | -0.66534 | 1.31268 | 0.54319
1.31355 | 0.29391 | 1.31459 | -0.6595 | 1.31355 | 0.54696
1.31436 | 0.30203 | 1.316 | -0.65218 | 1.31436 | 0.55101
1.31488 | 0.30845 | 1.31567 | -0.64599 | 1.31488 | 0.55423
1.31608 | 0.31786 | 1.31685 | -0.63875 | 1.31608 | 0.55893
1.31764 | 0.32327 | 1.31843 | -0.63165 | 1.31764 | 0.56163
1.31786 | 0.33077 | 1.31916 | -0.62544 | 1.31786 | 0.56539
1.31958 | 0.33754 | 1.31984 | -0.61828 | 1.31958 | 0.56877
1.31951 | 0.34608 | 1.32093 | -0.61143 | 1.31951 | 0.57304
1.32175 | 0.35325 | 1.32299 | -0.60347 | 1.32175 | 0.57662
1.3226 | 0.36253 | 1.32261 | -0.59696 | 1.3226 | 0.58127
1.32394 | 0.36899 | 1.32447 | -0.58887 | 1.32394 | 0.5845
1.32436 | 0.37657 | 1.32503 | -0.5819 | 1.32436 | 0.58828
1.32578 | 0.38365 | 1.32621 | -0.57517 | 1.32578 | 0.59182
1.32594 | 0.39008 | 1.32731 | -0.56902 | 1.32594 | 0.59504
1.32761 | 0.39848 | 1.3286 | -0.5616 | 1.32761 | 0.59924
1.32848 | 0.40462 | 1.32922 | -0.55435 | 1.32848 | 0.60231
1.33014 | 0.41131 | 1.32991 | -0.546 | 1.33014 | 0.60566
1.33059 | 0.41903 | 1.33056 | -0.53897 | 1.33059 | 0.60952
1.3317 | 0.42566 | 1.332 | -0.52934 | 1.3317 | 0.61283
1.33243 | 0.43308 | 1.33359 | -0.52018 | 1.33243 | 0.61654
1.33314 | 0.44056 | 1.33365 | -0.5144 | 1.33314 | 0.62028
1.3347 | 0.44796 | 1.3342 | -0.50556 | 1.3347 | 0.62398
1.3352 | 0.45527 | 1.33524 | -0.49609 | 1.3352 | 0.62763
1.33628 | 0.46503 | 1.33712 | -0.48755 | 1.33628 | 0.63252
1.33799 | 0.47124 | 1.33715 | -0.47862 | 1.33799 | 0.63562
1.33866 | 0.47574 | 1.33669 | -0.47101 | 1.33866 | 0.63787
1.33891 | 0.481 | 1.34055 | -0.46254 | 1.33891 | 0.6405
1.34065 | 0.48806 | 1.34224 | -0.45316 | 1.34065 | 0.64403
1.34015 | 0.49459 | 1.34303 | -0.4426 | 1.34015 | 0.6473
1.34236 | 0.49999 | 1.34269 | -0.43379 | 1.34236 | 0.65
1.34392 | 0.50576 | 1.3441 | -0.42452 | 1.34392 | 0.65288
1.34475 | 0.51247 | 1.34515 | -0.41366 | 1.34475 | 0.65624
1.34353 | 0.51942 | 1.34564 | -0.40271 | 1.34353 | 0.65971
1.34655 | 0.52519 | 1.34774 | -0.3921 | 1.34655 | 0.66259
1.34691 | 0.53051 | 1.34798 | -0.3838 | 1.34691 | 0.66525
1.34841 | 0.53722 | 1.34972 | -0.37262 | 1.34841 | 0.66861
1.34887 | 0.54243 | 1.34892 | -0.36233 | 1.34887 | 0.67122
1.34979 | 0.54833 | 1.35154 | -0.3527 | 1.34979 | 0.67417
1.35135 | 0.55312 | 1.35201 | -0.34271 | 1.35135 | 0.67656
1.35242 | 0.55924 | 1.35284 | -0.33082 | 1.35242 | 0.67962
1.35359 | 0.56491 | 1.35354 | -0.32079 | 1.35359 | 0.68246
1.35393 | 0.5723 | 1.35541 | -0.30893 | 1.35393 | 0.68615
1.35549 | 0.57868 | 1.35586 | -0.29772 | 1.35549 | 0.68934
1.35643 | 0.5835 | 1.3572 | -0.28746 | 1.35643 | 0.69175
1.35855 | 0.58972 | 1.35854 | -0.2758 | 1.35855 | 0.69486
1.35897 | 0.59457 | 1.35998 | -0.26447 | 1.35897 | 0.69728
1.3604 | 0.60224 | 1.3603 | -0.25332 | 1.3604 | 0.70112
1.36239 | 0.60575 | 1.36106 | -0.24192 | 1.36239 | 0.70288
1.36111 | 0.61214 | 1.36218 | -0.23234 | 1.36111 | 0.70607
1.36167 | 0.61612 | 1.36316 | -0.22041 | 1.36167 | 0.70806
1.36295 | 0.6229 | 1.36431 | -0.20882 | 1.36295 | 0.71145
1.36355 | 0.62657 | 1.36515 | -0.19883 | 1.36355 | 0.71329
1.36576 | 0.63242 | 1.36642 | -0.18724 | 1.36576 | 0.71621
1.36709 | 0.63866 | 1.36731 | -0.17468 | 1.36709 | 0.71933
1.36736 | 0.64302 | 1.36791 | -0.16093 | 1.36736 | 0.72151
1.3679 | 0.64883 | 1.36932 | -0.15019 | 1.3679 | 0.72441
1.3708 | 0.65118 | 1.37005 | -0.13787 | 1.3708 | 0.72559
1.36956 | 0.65526 | 1.37064 | -0.12784 | 1.36956 | 0.72763
1.37213 | 0.66013 | 1.372 | -0.11479 | 1.37213 | 0.73007
1.3717 | 0.666 | 1.37459 | -0.10213 | 1.3717 | 0.733
1.37327 | 0.67006 | 1.37452 | -0.08867 | 1.37327 | 0.73503
1.37412 | 0.67386 | 1.3759 | -0.07665 | 1.37412 | 0.73693
1.37621 | 0.67652 | 1.37612 | -0.0636 | 1.37621 | 0.73826
1.37616 | 0.68278 | 1.37821 | -0.05014 | 1.37616 | 0.74139
1.37709 | 0.68694 | 1.37719 | -0.03611 | 1.37709 | 0.74347
1.37889 | 0.6916 | 1.37788 | -0.02391 | 1.37889 | 0.7458
1.37911 | 0.69508 | 1.38108 | -0.00887 | 1.37911 | 0.74754
1.38042 | 0.69995 | 1.38095 | 0.00642 | 1.38042 | 0.74997
1.38119 | 0.70337 | 1.38272 | 0.02105 | 1.38119 | 0.75169
1.38274 | 0.70857 | 1.38307 | 0.03271 | 1.38274 | 0.75429
1.38363 | 0.71197 | 1.38272 | 0.05029 | 1.38363 | 0.75599
1.38421 | 0.71698 | 1.38444 | 0.06376 | 1.38421 | 0.75849
1.38549 | 0.71808 | 1.38703 | 0.07963 | 1.38549 | 0.75904
1.38658 | 0.72325 | 1.3856 | 0.094 | 1.38658 | 0.76162
1.38778 | 0.7268 | 1.38869 | 0.10757 | 1.38778 | 0.7634
1.38884 | 0.72971 | 1.38966 | 0.12162 | 1.38884 | 0.76485
1.38884 | 0.7331 | 1.39129 | 0.13712 | 1.38884 | 0.76655
1.39035 | 0.73569 | 1.39078 | 0.15189 | 1.39035 | 0.76785
1.39127 | 0.74104 | 1.39209 | 0.16568 | 1.39127 | 0.77052
1.3926 | 0.74292 | 1.39331 | 0.17943 | 1.3926 | 0.77146
1.39373 | 0.74685 | 1.3939 | 0.19601 | 1.39373 | 0.77343
1.3947 | 0.74933 | 1.39522 | 0.20868 | 1.3947 | 0.77466
1.39549 | 0.75331 | 1.39649 | 0.22218 | 1.39549 | 0.77665
1.39626 | 0.75768 | 1.39711 | 0.23679 | 1.39626 | 0.77884
1.39693 | 0.75791 | 1.39822 | 0.25167 | 1.39693 | 0.77895
1.39836 | 0.76121 | 1.39926 | 0.26481 | 1.39836 | 0.7806
1.39913 | 0.75963 | 1.40004 | 0.27896 | 1.39913 | 0.77982
1.39995 | 0.76589 | 1.4011 | 0.29336 | 1.39995 | 0.78294
1.40133 | 0.76638 | 1.40228 | 0.3072 | 1.40133 | 0.78319
1.40196 | 0.76794 | 1.40318 | 0.31872 | 1.40196 | 0.78397
1.40279 | 0.77008 | 1.40432 | 0.33136 | 1.40279 | 0.78504
1.40469 | 0.77167 | 1.40473 | 0.3456 | 1.40469 | 0.78583
1.4054 | 0.77343 | 1.40647 | 0.35897 | 1.4054 | 0.78671
1.40577 | 0.77571 | 1.40697 | 0.37041 | 1.40577 | 0.78786
1.40702 | 0.77694 | 1.40788 | 0.38526 | 1.40702 | 0.78847
1.40811 | 0.77853 | 1.40912 | 0.39847 | 1.40811 | 0.78926
1.40963 | 0.78095 | 1.41072 | 0.41162 | 1.40963 | 0.79048
1.41046 | 0.78114 | 1.4123 | 0.42329 | 1.41046 | 0.79057
1.41114 | 0.78291 | 1.41205 | 0.4358 | 1.41114 | 0.79145
1.41314 | 0.78369 | 1.41334 | 0.44834 | 1.41314 | 0.79184
1.41276 | 0.78545 | 1.41375 | 0.46107 | 1.41276 | 0.79272
1.41418 | 0.78646 | 1.4147 | 0.47255 | 1.41418 | 0.79323
1.41533 | 0.78806 | 1.41587 | 0.48474 | 1.41533 | 0.79403
1.41558 | 0.78848 | 1.41671 | 0.49493 | 1.41558 | 0.79424
1.41712 | 0.79037 | 1.41827 | 0.50818 | 1.41712 | 0.79518
1.4184 | 0.79139 | 1.41914 | 0.52043 | 1.4184 | 0.7957
1.41947 | 0.79238 | 1.42012 | 0.53096 | 1.41947 | 0.79619
1.41975 | 0.79362 | 1.4206 | 0.54348 | 1.41975 | 0.79681
1.42132 | 0.79349 | 1.42253 | 0.55628 | 1.42132 | 0.79674
1.42202 | 0.79548 | 1.42268 | 0.56445 | 1.42202 | 0.79774
1.42316 | 0.79477 | 1.4246 | 0.57818 | 1.42316 | 0.79739
1.4247 | 0.79531 | 1.42555 | 0.58844 | 1.4247 | 0.79765
1.42487 | 0.79734 | 1.42713 | 0.59973 | 1.42487 | 0.79867
1.42674 | 0.79803 | 1.42748 | 0.60912 | 1.42674 | 0.79901
1.42742 | 0.79836 | 1.42903 | 0.62079 | 1.42742 | 0.79918
1.42789 | 0.79744 | 1.42816 | 0.62926 | 1.42789 | 0.79872
1.42995 | 0.7988 | 1.43005 | 0.63845 | 1.42995 | 0.7994
1.43119 | 0.79996 | 1.43122 | 0.64899 | 1.43119 | 0.79998
1.43272 | 0.79949 | 1.43208 | 0.65907 | 1.43272 | 0.79975
1.43281 | 0.79961 | 1.43276 | 0.66775 | 1.43281 | 0.7998
1.43348 | 0.80144 | 1.43421 | 0.67599 | 1.43348 | 0.80072
1.43411 | 0.80136 | 1.43539 | 0.68587 | 1.43411 | 0.80068
1.43599 | 0.80181 | 1.43548 | 0.69625 | 1.43599 | 0.8009
1.43613 | 0.80183 | 1.43736 | 0.70369 | 1.43613 | 0.80092
1.43727 | 0.80273 | 1.43821 | 0.71204 | 1.43727 | 0.80137
1.43733 | 0.80514 | 1.43931 | 0.72151 | 1.43733 | 0.80257
1.43858 | 0.80391 | 1.43999 | 0.728 | 1.43858 | 0.80195
1.44 | 0.80456 | 1.44154 | 0.73524 | 1.44 | 0.80228
1.44065 | 0.80587 | 1.44165 | 0.74422 | 1.44065 | 0.80294
1.44114 | 0.80508 | 1.44336 | 0.75214 | 1.44114 | 0.80254
1.44243 | 0.80499 | 1.44395 | 0.76148 | 1.44243 | 0.80249
1.44247 | 0.80778 | 1.4446 | 0.76922 | 1.44247 | 0.80389
1.44564 | 0.80782 | 1.44635 | 0.77515 | 1.44564 | 0.80391
1.44731 | 0.8066 | 1.44721 | 0.78498 | 1.44731 | 0.8033
1.44673 | 0.80805 | 1.44681 | 0.79168 | 1.44673 | 0.80402
1.44915 | 0.81079 | 1.44998 | 0.79769 | 1.44915 | 0.8054
1.44911 | 0.80623 | 1.44918 | 0.80601 | 1.44911 | 0.80311
1.44984 | 0.8076 | 1.45108 | 0.81711 | 1.44984 | 0.8038
1.45101 | 0.80834 | 1.45124 | 0.82416 | 1.45101 | 0.80417
1.45279 | 0.81356 | 1.45368 | 0.83002 | 1.45279 | 0.80678
1.45194 | 0.81253 | 1.45466 | 0.83888 | 1.45194 | 0.80627
1.45381 | 0.81506 | 1.45466 | 0.84784 | 1.45381 | 0.80753
1.45476 | 0.81415 | 1.45533 | 0.8545 | 1.45476 | 0.80707
1.45581 | 0.81493 | 1.45765 | 0.86555 | 1.45581 | 0.80747
1.45767 | 0.81906 | 1.45804 | 0.87554 | 1.45767 | 0.80953
1.45861 | 0.8181 | 1.45945 | 0.88499 | 1.45861 | 0.80905
1.46018 | 0.82023 | 1.46038 | 0.89362 | 1.46018 | 0.81012
1.46045 | 0.82067 | 1.46098 | 0.90474 | 1.46045 | 0.81033
1.46108 | 0.82146 | 1.46134 | 0.91441 | 1.46108 | 0.81073
1.46254 | 0.82374 | 1.46339 | 0.92233 | 1.46254 | 0.81187
1.46332 | 0.82483 | 1.46264 | 0.93301 | 1.46332 | 0.81242
1.46467 | 0.82433 | 1.46467 | 0.94208 | 1.46467 | 0.81216
1.46555 | 0.82751 | 1.466 | 0.95212 | 1.46555 | 0.81376
1.46619 | 0.82996 | 1.46747 | 0.96168 | 1.46619 | 0.81498
1.46735 | 0.82932 | 1.46797 | 0.97158 | 1.46735 | 0.81466
1.46887 | 0.83198 | 1.46825 | 0.98176 | 1.46887 | 0.81599
1.46964 | 0.83219 | 1.47069 | 0.99248 | 1.46964 | 0.81609
1.47026 | 0.83522 | 1.47108 | 1.00343 | 1.47026 | 0.81761
1.47177 | 0.83815 | 1.47172 | 1.01507 | 1.47177 | 0.81907
1.4725 | 0.83748 | 1.47279 | 1.02829 | 1.4725 | 0.81874
1.47319 | 0.8411 | 1.4738 | 1.04186 | 1.47319 | 0.82055
1.47355 | 0.84495 | 1.47526 | 1.05458 | 1.47355 | 0.82248
1.47562 | 0.84507 | 1.47607 | 1.06835 | 1.47562 | 0.82254
1.47609 | 0.84748 | 1.47734 | 1.08113 | 1.47609 | 0.82374
1.47755 | 0.85213 | 1.47818 | 1.09493 | 1.47755 | 0.82606
1.47803 | 0.856 | 1.47931 | 1.11131 | 1.47803 | 0.828
1.47947 | 0.85412 | 1.47984 | 1.12549 | 1.47947 | 0.82706
1.4803 | 0.86116 | 1.48131 | 1.13968 | 1.4803 | 0.83058
1.48081 | 0.86054 | 1.48214 | 1.15556 | 1.48081 | 0.83027
1.48272 | 0.86287 | 1.48414 | 1.17596 | 1.48272 | 0.83144
1.48328 | 0.86909 | 1.48455 | 1.19441 | 1.48328 | 0.83454
1.48442 | 0.87152 | 1.4852 | 1.21141 | 1.48442 | 0.83576
1.48466 | 0.87364 | 1.48666 | 1.23436 | 1.48466 | 0.83682
1.48624 | 0.87827 | 1.48707 | 1.25631 | 1.48624 | 0.83913
1.48744 | 0.88265 | 1.48814 | 1.27824 | 1.48744 | 0.84133
1.48811 | 0.88419 | 1.48857 | 1.30119 | 1.48811 | 0.8421
1.48912 | 0.88629 | 1.48981 | 1.32578 | 1.48912 | 0.84315
1.49033 | 0.89032 | 1.48993 | 1.35141 | 1.49033 | 0.84516
1.49119 | 0.8942 | 1.4927 | 1.37827 | 1.49119 | 0.8471
1.49278 | 0.89907 | 1.49269 | 1.40533 | 1.49278 | 0.84954
1.4934 | 0.90328 | 1.49507 | 1.43378 | 1.4934 | 0.85164
1.49482 | 0.90626 | 1.49505 | 1.46391 | 1.49482 | 0.85313
1.49472 | 0.91138 | 1.4965 | 1.49792 | 1.49472 | 0.85569
1.49612 | 0.91577 | 1.49733 | 1.53076 | 1.49612 | 0.85788
1.49715 | 0.92165 | 1.49674 | 1.56752 | 1.49715 | 0.86083
1.49817 | 0.92783 | 1.49896 | 1.60299 | 1.49817 | 0.86392
1.49995 | 0.9351 | 1.49979 | 1.64277 | 1.49995 | 0.86755
1.50033 | 0.94087 | 1.50043 | 1.68113 | 1.50033 | 0.87043
1.50141 | 0.94636 | 1.50235 | 1.72468 | 1.50141 | 0.87318
1.50129 | 0.95199 | 1.50328 | 1.76938 | 1.50129 | 0.876
1.50339 | 0.95857 | 1.50436 | 1.8132 | 1.50339 | 0.87929
1.50436 | 0.96526 | 1.50401 | 1.85939 | 1.50436 | 0.88263
1.50534 | 0.97393 | 1.50629 | 1.90888 | 1.50534 | 0.88697
1.50637 | 0.98266 | 1.50717 | 1.95982 | 1.50637 | 0.89133
1.50683 | 0.99068 | 1.5074 | 2.01137 | 1.50683 | 0.89534
1.50726 | 0.99995 | 1.50934 | 2.06651 | 1.50726 | 0.89998
1.50881 | 1.00805 | 1.50988 | 2.12194 | 1.50881 | 0.90403
1.51116 | 1.01684 | 1.51085 | 2.18112 | 1.51116 | 0.90842
1.50942 | 1.02814 | 1.51257 | 2.24433 | 1.50942 | 0.91407
1.51237 | 1.03723 | 1.51275 | 2.30741 | 1.51237 | 0.91862
1.51344 | 1.05017 | 1.51439 | 2.37205 | 1.51344 | 0.92508
1.51488 | 1.06136 | 1.51526 | 2.44091 | 1.51488 | 0.93068
1.51544 | 1.07021 | 1.51617 | 2.50917 | 1.51544 | 0.9351
1.51566 | 1.0836 | 1.51709 | 2.58114 | 1.51566 | 0.9418
1.5165 | 1.09746 | 1.51799 | 2.65529 | 1.5165 | 0.94873
1.51777 | 1.10921 | 1.51928 | 2.73258 | 1.51777 | 0.9546
1.51923 | 1.12286 | 1.52025 | 2.81024 | 1.51923 | 0.96143
1.51938 | 1.1375 | 1.52089 | 2.89088 | 1.51938 | 0.96875
1.5208 | 1.15053 | 1.52161 | 2.97484 | 1.5208 | 0.97527
1.52202 | 1.16746 | 1.5227 | 3.06153 | 1.52202 | 0.98373
1.52208 | 1.18209 | 1.52409 | 3.14884 | 1.52208 | 0.99105
1.52409 | 1.19492 | 1.52523 | 3.23745 | 1.52409 | 0.99746
1.52482 | 1.2122 | 1.52596 | 3.33058 | 1.52482 | 1.0061
1.52577 | 1.22948 | 1.52671 | 3.42797 | 1.52577 | 1.01474
1.52547 | 1.24889 | 1.5278 | 3.52523 | 1.52547 | 1.02445
1.52811 | 1.26727 | 1.52949 | 3.627 | 1.52811 | 1.03364
1.53009 | 1.28646 | 1.53094 | 3.73438 | 1.53009 | 1.04323
1.52912 | 1.30319 | 1.52938 | 3.84284 | 1.52912 | 1.05159
1.53141 | 1.32241 | 1.53348 | 3.95477 | 1.53141 | 1.0612
1.53202 | 1.34381 | 1.53337 | 4.06735 | 1.53202 | 1.07191
1.53344 | 1.36322 | 1.53458 | 4.18511 | 1.53344 | 1.08161
1.53343 | 1.3869 | 1.53598 | 4.30127 | 1.53343 | 1.09345
1.53563 | 1.40905 | 1.53568 | 4.42318 | 1.53563 | 1.10453
1.53593 | 1.43077 | 1.53678 | 4.54811 | 1.53593 | 1.11538
1.53855 | 1.45534 | 1.53769 | 4.67519 | 1.53855 | 1.12767
1.53914 | 1.48082 | 1.53948 | 4.80474 | 1.53914 | 1.14041
1.53913 | 1.5042 | 1.54048 | 4.93449 | 1.53913 | 1.1521
1.53941 | 1.52745 | 1.54094 | 5.06526 | 1.53941 | 1.16372
1.54113 | 1.55643 | 1.5432 | 5.19825 | 1.54113 | 1.17822
1.5431 | 1.5812 | 1.54257 | 5.34385 | 1.5431 | 1.1906
1.54246 | 1.60962 | 1.54389 | 5.48719 | 1.54246 | 1.20481
1.54427 | 1.63674 | 1.54534 | 5.62393 | 1.54427 | 1.21837
1.54463 | 1.66491 | 1.54621 | 5.7673 | 1.54463 | 1.23245
1.54624 | 1.69451 | 1.54723 | 5.9098 | 1.54624 | 1.24726
1.54731 | 1.72157 | 1.54733 | 6.05512 | 1.54731 | 1.26079
1.54822 | 1.75683 | 1.54972 | 6.20507 | 1.54822 | 1.27841
1.5494 | 1.78347 | 1.54973 | 6.354 | 1.5494 | 1.29174
1.55066 | 1.8153 | 1.55146 | 6.50864 | 1.55066 | 1.30765
1.55163 | 1.84837 | 1.55229 | 6.66757 | 1.55163 | 1.32419
1.55269 | 1.88128 | 1.55339 | 6.83159 | 1.55269 | 1.34064
1.5536 | 1.91789 | 1.55339 | 6.98773 | 1.5536 | 1.35894
1.55396 | 1.94966 | 1.55544 | 7.14657 | 1.55396 | 1.37483
1.55557 | 1.98416 | 1.55569 | 7.31663 | 1.55557 | 1.39208
1.55585 | 2.01699 | 1.55686 | 7.47568 | 1.55585 | 1.4085
1.55688 | 2.05248 | 1.55793 | 7.64654 | 1.55688 | 1.42624
1.55838 | 2.09016 | 1.5592 | 7.81726 | 1.55838 | 1.44508
1.55942 | 2.12793 | 1.55964 | 7.9823 | 1.55942 | 1.46396
1.55974 | 2.16422 | 1.56075 | 8.15238 | 1.55974 | 1.48211
1.56147 | 2.20375 | 1.5618 | 8.32525 | 1.56147 | 1.50187
1.56158 | 2.24173 | 1.56307 | 8.50347 | 1.56158 | 1.52086
1.56299 | 2.28105 | 1.56389 | 8.6819 | 1.56299 | 1.54052
1.56446 | 2.32088 | 1.56512 | 8.85916 | 1.56446 | 1.56044
1.56518 | 2.36063 | 1.56574 | 9.04704 | 1.56518 | 1.58032
1.56629 | 2.40039 | 1.56713 | 9.23174 | 1.56629 | 1.6002
1.56665 | 2.44233 | 1.56718 | 9.40922 | 1.56665 | 1.62116
1.56751 | 2.48578 | 1.56945 | 9.59127 | 1.56751 | 1.64289
1.56921 | 2.52659 | 1.57057 | 9.77773 | 1.56921 | 1.6633
1.57037 | 2.56929 | 1.5714 | 9.9662 | 1.57037 | 1.68465
1.57105 | 2.613 | 1.57211 | 10.15352 | 1.57105 | 1.7065
1.57173 | 2.65834 | 1.5723 | 10.34497 | 1.57173 | 1.72917
1.57348 | 2.70687 | 1.57419 | 10.54267 | 1.57348 | 1.75344
1.57421 | 2.7523 | 1.57499 | 10.73413 | 1.57421 | 1.77615
1.5749 | 2.79449 | 1.5752 | 10.92618 | 1.5749 | 1.79724
1.57639 | 2.8413 | 1.57688 | 11.1233 | 1.57639 | 1.82065
1.57717 | 2.886 | 1.57811 | 11.32692 | 1.57717 | 1.843
1.57809 | 2.93705 | 1.57875 | 11.52932 | 1.57809 | 1.86852
1.57897 | 2.9824 | 1.58094 | 11.72544 | 1.57897 | 1.8912
1.58037 | 3.03206 | 1.57952 | 11.92034 | 1.58037 | 1.91603
1.58105 | 3.07925 | 1.5823 | 12.12013 | 1.58105 | 1.93963
1.58221 | 3.1296 | 1.58317 | 12.32546 | 1.58221 | 1.9648
1.58308 | 3.17736 | 1.58405 | 12.5362 | 1.58308 | 1.98868
1.58427 | 3.22863 | 1.58451 | 12.75014 | 1.58427 | 2.01432
1.5848 | 3.2821 | 1.58725 | 12.95741 | 1.5848 | 2.04105
1.58622 | 3.33361 | 1.5866 | 13.16896 | 1.58622 | 2.06681
1.58724 | 3.38377 | 1.58769 | 13.49061 | 1.58724 | 2.09188
1.58811 | 3.4377 | 1.589 | 13.87736 | 1.58811 | 2.11885
1.58859 | 3.48978 | 1.59028 | 14.08549 | 1.58859 | 2.14489
1.59016 | 3.54184 | 1.59205 | 14.29895 | 1.59016 | 2.17092
1.591 | 3.59844 | 1.59211 | 14.51585 | 1.591 | 2.19922
1.5919 | 3.66008 | 1.59335 | 14.73045 | 1.5919 | 2.23004
1.59338 | 3.71076 | 1.59439 | 14.94312 | 1.59338 | 2.25538
1.59409 | 3.7687 | 1.59546 | 15.15817 | 1.59409 | 2.28435
1.59497 | 3.82253 | 1.59649 | 15.37725 | 1.59497 | 2.31126
1.59578 | 3.87891 | 1.59711 | 15.60164 | 1.59578 | 2.33945
1.5973 | 3.93659 | 1.59829 | 15.83611 | 1.5973 | 2.3683
1.59822 | 3.99013 | 1.59888 | 16.05344 | 1.59822 | 2.39506
1.5993 | 4.04995 | 1.60031 | 16.28058 | 1.5993 | 2.42497
1.60003 | 4.10328 | 1.60139 | 16.50894 | 1.60003 | 2.45164
1.60164 | 4.17014 | 1.60207 | 16.72488 | 1.60164 | 2.48507
1.60237 | 4.22943 | 1.60331 | 16.95478 | 1.60237 | 2.51472
1.60299 | 4.28756 | 1.60428 | 17.17504 | 1.60299 | 2.54378
1.6043 | 4.34592 | 1.60474 | 17.40096 | 1.6043 | 2.57296
1.60549 | 4.40303 | 1.60666 | 17.63959 | 1.60549 | 2.60151
1.60609 | 4.46456 | 1.60714 | 17.86633 | 1.60609 | 2.63228
1.60687 | 4.52562 | 1.60835 | 18.09339 | 1.60687 | 2.66281
1.607 | 4.59094 | 1.61034 | 18.31717 | 1.607 | 2.69547
1.60835 | 4.64547 | 1.60928 | 18.54778 | 1.60835 | 2.72273
1.61006 | 4.70668 | 1.60977 | 18.78133 | 1.61006 | 2.75334
1.61114 | 4.76864 | 1.6132 | 19.02218 | 1.61114 | 2.78432
1.61077 | 4.83498 | 1.61254 | 19.25444 | 1.61077 | 2.81749
1.61395 | 4.90177 | 1.61301 | 19.48932 | 1.61395 | 2.85088
1.61423 | 4.96302 | 1.61542 | 19.72332 | 1.61423 | 2.88151
1.61536 | 5.02229 | 1.61638 | 19.97203 | 1.61536 | 2.91114
1.61542 | 5.0888 | 1.61689 | 20.22697 | 1.61542 | 2.9444
1.61679 | 5.16065 | 1.61904 | 20.48526 | 1.61679 | 2.98032
1.61764 | 5.22759 | 1.61934 | 20.75943 | 1.61764 | 3.0138
1.6199 | 5.29088 | 1.62038 | 21.0204 | 1.6199 | 3.04544
1.6203 | 5.35092 | 1.62158 | 21.24978 | 1.6203 | 3.07546
1.62109 | 5.42859 | 1.62189 | 21.5018 | 1.62109 | 3.11429
1.62125 | 5.49215 | 1.6235 | 21.74499 | 1.62125 | 3.14607
1.62212 | 5.55838 | 1.62385 | 21.97797 | 1.62212 | 3.17919
1.62437 | 5.62456 | 1.62669 | 22.22496 | 1.62437 | 3.21228
1.62434 | 5.69274 | 1.62622 | 22.45876 | 1.62434 | 3.24637
1.6266 | 5.75808 | 1.62791 | 22.71763 | 1.6266 | 3.27904
1.62669 | 5.82665 | 1.62833 | 22.95559 | 1.62669 | 3.31333
1.62688 | 5.89859 | 1.62922 | 23.19311 | 1.62688 | 3.34929
1.62929 | 5.96193 | 1.63006 | 23.4413 | 1.62929 | 3.38097
1.62916 | 6.03557 | 1.63141 | 23.68804 | 1.62916 | 3.41779
1.6319 | 6.10766 | 1.63242 | 23.9347 | 1.6319 | 3.45383
1.63359 | 6.1845 | 1.63382 | 24.18318 | 1.63359 | 3.49225
1.63195 | 6.25889 | 1.63401 | 24.41952 | 1.63195 | 3.52944
1.63167 | 6.34234 | 1.63517 | 24.6651 | 1.63167 | 3.57117
1.6349 | 6.42348 | 1.63647 | 24.90772 | 1.6349 | 3.61174
1.63575 | 6.49935 | 1.63726 | 25.15612 | 1.63575 | 3.64968
1.63587 | 6.56952 | 1.6384 | 25.39947 | 1.63587 | 3.68476
1.63773 | 6.64482 | 1.6392 | 25.65611 | 1.63773 | 3.72241
1.63957 | 6.71898 | 1.64029 | 25.90032 | 1.63957 | 3.75949
1.6403 | 6.7867 | 1.64099 | 26.15845 | 1.6403 | 3.79335
1.64145 | 6.85871 | 1.64153 | 26.39116 | 1.64145 | 3.82935
1.64184 | 6.93829 | 1.64311 | 26.64628 | 1.64184 | 3.86915
1.64321 | 7.01162 | 1.64432 | 26.89837 | 1.64321 | 3.90581
1.64436 | 7.08345 | 1.64607 | 27.1428 | 1.64436 | 3.94173
1.6439 | 7.1629 | 1.6461 | 27.38563 | 1.6439 | 3.98145
1.64617 | 7.23789 | 1.64685 | 27.63756 | 1.64617 | 4.01894
1.64628 | 7.30778 | 1.64816 | 27.88312 | 1.64628 | 4.05389
1.64845 | 7.38593 | 1.64973 | 28.1364 | 1.64845 | 4.09297
1.64898 | 7.47364 | 1.65069 | 28.39121 | 1.64898 | 4.13682
1.65002 | 7.55642 | 1.65105 | 28.64109 | 1.65002 | 4.17821
1.65135 | 7.63397 | 1.65256 | 28.88724 | 1.65135 | 4.21698
1.65188 | 7.7123 | 1.65427 | 29.13177 | 1.65188 | 4.25615
1.65301 | 7.79783 | 1.65406 | 29.39639 | 1.65301 | 4.29892
1.65381 | 7.87274 | 1.65491 | 29.64307 | 1.65381 | 4.33637
1.65508 | 7.95208 | 1.65604 | 29.90786 | 1.65508 | 4.37604
1.65629 | 8.03604 | 1.65711 | 30.16265 | 1.65629 | 4.41802
1.65711 | 8.10724 | 1.65736 | 30.40465 | 1.65711 | 4.45362
1.65837 | 8.18834 | 1.66002 | 30.65563 | 1.65837 | 4.49417
1.65868 | 8.26195 | 1.65969 | 30.89813 | 1.65868 | 4.53098
1.65984 | 8.34785 | 1.66052 | 31.15653 | 1.65984 | 4.57392
1.66077 | 8.43102 | 1.66372 | 31.40191 | 1.66077 | 4.61551
1.66271 | 8.50781 | 1.66254 | 31.66089 | 1.66271 | 4.6539
1.66291 | 8.57962 | 1.66421 | 31.92188 | 1.66291 | 4.68981
1.6635 | 8.6653 | 1.66592 | 32.20327 | 1.6635 | 4.73265
1.66551 | 8.73965 | 1.66578 | 32.46784 | 1.66551 | 4.76982
1.66591 | 8.82788 | 1.6674 | 32.71751 | 1.66591 | 4.81394
1.66708 | 8.90363 | 1.66816 | 32.96812 | 1.66708 | 4.85182
1.66821 | 8.99345 | 1.66912 | 33.22097 | 1.66821 | 4.89672
1.66897 | 9.07445 | 1.67044 | 33.47921 | 1.66897 | 4.93722
1.66997 | 9.1769 | 1.67126 | 33.72943 | 1.66997 | 4.98845
1.6709 | 9.25087 | 1.67221 | 33.98132 | 1.6709 | 5.02543
1.6721 | 9.33517 | 1.6732 | 34.23589 | 1.6721 | 5.06759
1.67314 | 9.41576 | 1.67452 | 34.49249 | 1.67314 | 5.10788
1.67419 | 9.49847 | 1.67508 | 34.77183 | 1.67419 | 5.14924
1.6749 | 9.5817 | 1.67589 | 34.99679 | 1.6749 | 5.19085
1.67622 | 9.67128 | 1.67704 | 35.26645 | 1.67622 | 5.23564
1.67688 | 9.75818 | 1.67838 | 35.52364 | 1.67688 | 5.27909
1.67789 | 9.84357 | 1.67946 | 35.79096 | 1.67789 | 5.32178
1.67864 | 9.9232 | 1.67981 | 36.12059 | 1.67864 | 5.3616
1.68038 | 10.03819 | 1.68115 | 36.445 | 1.68038 | 5.4191
1.68143 | 10.25224 | 1.6827 | 36.73257 | 1.68143 | 5.52612
1.68162 | 10.34553 | 1.68306 | 37.00943 | 1.68162 | 5.57277
1.6831 | 10.43099 | 1.68384 | 37.26836 | 1.6831 | 5.6155
1.68433 | 10.50707 | 1.68427 | 37.50626 | 1.68433 | 5.65354
1.68542 | 10.59068 | 1.68504 | 37.75357 | 1.68542 | 5.69534
1.6854 | 10.67413 | 1.68757 | 37.97785 | 1.6854 | 5.73707
1.68748 | 10.76336 | 1.68807 | 38.24175 | 1.68748 | 5.78168
1.68801 | 10.83882 | 1.6893 | 38.49007 | 1.68801 | 5.81941
1.68898 | 10.93264 | 1.69116 | 38.74605 | 1.68898 | 5.86632
1.69056 | 11.00712 | 1.6916 | 39.00147 | 1.69056 | 5.90356
1.69191 | 11.08665 | 1.69315 | 39.29092 | 1.69191 | 5.94332
1.6917 | 11.1792 | 1.69332 | 39.52675 | 1.6917 | 5.9896
1.69293 | 11.2724 | 1.69382 | 39.7734 | 1.69293 | 6.0362
1.69451 | 11.36812 | 1.69549 | 40.01298 | 1.69451 | 6.08406
1.69639 | 11.44663 | 1.69723 | 40.28521 | 1.69639 | 6.12332
1.6962 | 11.56062 | 1.69537 | 40.52219 | 1.6962 | 6.18031
1.6979 | 11.62744 | 1.69896 | 40.79391 | 1.6979 | 6.21372
1.69836 | 11.73552 | 1.69882 | 41.07935 | 1.69836 | 6.26776
1.69909 | 11.8028 | 1.7004 | 41.30886 | 1.69909 | 6.3014
1.70032 | 11.90439 | 1.70133 | 41.55934 | 1.70032 | 6.35219
1.70244 | 11.98496 | 1.7017 | 41.8199 | 1.70244 | 6.39248
1.70312 | 12.05627 | 1.70345 | 42.09792 | 1.70312 | 6.42813
1.70287 | 12.13966 | 1.70533 | 42.36257 | 1.70287 | 6.46983
1.70573 | 12.22459 | 1.70516 | 42.58611 | 1.70573 | 6.51229
1.70513 | 12.33991 | 1.70644 | 42.87192 | 1.70513 | 6.56996
1.70589 | 12.40851 | 1.70725 | 43.11553 | 1.70589 | 6.60425
1.70766 | 12.49207 | 1.7084 | 43.34474 | 1.70766 | 6.64604
1.70794 | 12.59672 | 1.70947 | 43.57984 | 1.70794 | 6.69836
1.70972 | 12.67891 | 1.71052 | 43.85024 | 1.70972 | 6.73945
1.70995 | 12.76243 | 1.71125 | 44.11462 | 1.70995 | 6.78122
1.71108 | 12.84838 | 1.7121 | 44.3219 | 1.71108 | 6.82419
1.71228 | 12.93366 | 1.7131 | 44.55286 | 1.71228 | 6.86683
1.7128 | 13.0395 | 1.71394 | 44.80083 | 1.7128 | 6.91975
1.71353 | 13.12702 | 1.71542 | 45.03137 | 1.71353 | 6.96351
1.71531 | 13.22311 | 1.71636 | 45.26369 | 1.71531 | 7.01155
1.7164 | 13.30338 | 1.7172 | 45.51282 | 1.7164 | 7.05169
1.71797 | 13.38353 | 1.71806 | 45.77595 | 1.71797 | 7.09177
1.71907 | 13.47771 | 1.72 | 45.955 | 1.71907 | 7.13886
1.71935 | 13.5586 | 1.72021 | 46.25551 | 1.71935 | 7.1793
1.71998 | 13.65027 | 1.72136 | 46.51182 | 1.71998 | 7.22514
1.72218 | 13.72568 | 1.72424 | 46.74635 | 1.72218 | 7.26284
1.72324 | 13.85848 | 1.72349 | 46.98558 | 1.72324 | 7.32924
1.72274 | 13.93676 | 1.72342 | 47.19505 | 1.72274 | 7.36838
1.72434 | 14.03696 | 1.72555 | 47.52198 | 1.72434 | 7.41848
1.72535 | 14.11494 | 1.72731 | 47.79043 | 1.72535 | 7.45747
1.72752 | 14.22015 | 1.72762 | 48.01551 | 1.72752 | 7.51007
1.72757 | 14.31246 | 1.72839 | 48.25516 | 1.72757 | 7.55623
1.72889 | 14.40179 | 1.72912 | 48.48669 | 1.72889 | 7.6009
1.7275 | 14.4951 | 1.73035 | 48.69937 | 1.7275 | 7.64755
1.7301 | 14.56385 | 1.73072 | 48.94293 | 1.7301 | 7.68192
1.73141 | 14.66728 | 1.73222 | 49.20791 | 1.73141 | 7.73364
1.73231 | 14.76105 | 1.73416 | 49.41522 | 1.73231 | 7.78052
1.73343 | 14.85719 | 1.73486 | 49.62159 | 1.73343 | 7.8286
1.73446 | 14.95686 | 1.73526 | 49.83222 | 1.73446 | 7.87843
1.73473 | 15.05604 | 1.73622 | 50.06986 | 1.73473 | 7.92802
1.73548 | 15.15078 | 1.73673 | 50.33541 | 1.73548 | 7.97539
1.73677 | 15.25585 | 1.73881 | 50.81949 | 1.73677 | 8.02792
1.73932 | 15.35662 | 1.73861 | 51.03113 | 1.73932 | 8.07831
1.73934 | 15.43668 | 1.74077 | 51.3189 | 1.73934 | 8.11834
1.74013 | 15.66291 | 1.7413 | 51.50985 | 1.74013 | 8.23145
1.74146 | 15.7307 | 1.74204 | 51.71922 | 1.74146 | 8.26535
1.74286 | 15.86957 | 1.74336 | 51.9353 | 1.74286 | 8.33478
1.74351 | 15.95643 | 1.74472 | 52.12848 | 1.74351 | 8.37821
1.74387 | 16.03554 | 1.74495 | 52.38031 | 1.74387 | 8.41777
1.74592 | 16.11674 | 1.74595 | 52.6304 | 1.74592 | 8.45837
1.74638 | 16.17457 | 1.74719 | 53.10539 | 1.74638 | 8.48729
1.74712 | 16.29431 | 1.74774 | 53.34634 | 1.74712 | 8.54715
1.74901 | 16.39825 | 1.74937 | 53.56567 | 1.74901 | 8.59913
1.74937 | 16.49209 | 1.7499 | 53.8239 | 1.74937 | 8.64604
1.74967 | 16.55782 | 1.75104 | 54.05373 | 1.74967 | 8.67891
1.7515 | 16.6519 | 1.75176 | 54.39907 | 1.7515 | 8.72595
1.75227 | 16.74303 | 1.75325 | 54.5755 | 1.75227 | 8.77152
1.75347 | 16.85441 | 1.75406 | 54.76803 | 1.75347 | 8.8272
1.75411 | 16.93998 | 1.75497 | 55.01963 | 1.75411 | 8.86999
1.75544 | 17.00368 | 1.75666 | 55.27523 | 1.75544 | 8.90184
1.75604 | 17.10249 | 1.75687 | 55.49604 | 1.75604 | 8.95124
1.75718 | 17.18438 | 1.75776 | 55.72607 | 1.75718 | 8.99219
1.75838 | 17.34538 | 1.75968 | 55.96583 | 1.75838 | 9.07269
1.75927 | 17.41646 | 1.76174 | 56.09951 | 1.75927 | 9.10823
1.76237 | 17.40395 |  |  | 1.76237 | 9.10198