## Sheet1
rpm | sqrt w | 1/sqrt w | 0.800V |  | 0.70V |  | 0.600V |  | 0.500V |  | 0.400V
400 | 20 | 0.05 | 1.69 | 0.591716 | 1.12 | 0.8928571 | 1.24 | 0.8064516 | 1.3 | 0.7692308 | 1.34 | 0.7462687
800 | 28.28427 | 0.03535534 | 2.03 | 0.4926108 | 1.62 | 0.617284 | 1.7 | 0.5882353 | 1.84 | 0.5434783 | 1.86 | 0.5376344
1200 | 34.64102 | 0.02886751 | 2.29 | 0.4366812 | 1.96 | 0.5102041 | 2.03 | 0.4926108 | 2.2 | 0.4545455 | 2.32 | 0.4310345 | Co-C
1600 | 40 | 0.025 | 2.52 | 0.3968254 | 2.25 | 0.4444444 | 2.38 | 0.4201681 | 2.54 | 0.3937008 | 2.65 | 0.3773585
2000 | 44.72136 | 0.02236068 | 2.68 | 0.3731343 | 2.52 | 0.3968254 | 2.62 | 0.3816794 | 2.8 | 0.3571429 | 2.92 | 0.3424658
2400 | 48.98979 | 0.02041241 | 2.84 | 0.3521127 | 2.72 | 0.3676471 | 2.87 | 0.3484321 | 3.05 | 0.3278689 | 3.22 | 0.310559
|  |  | j | 1/j
|  |  | 1.68 | 0.5952381 | 1.73 | 0.5780347 | 1.85 | 0.5405405 | 1.96 | 0.5102041 | 2.06 | 0.4854369
|  |  | 1.98 | 0.5050505 | 2.05 | 0.4878049 | 2.14 | 0.4672897 | 2.23 | 0.4484305 | 2.36 | 0.4237288
|  |  | 2.2 | 0.4545455 | 2.26 | 0.4424779 | 2.4 | 0.4166667 | 2.5 | 0.4 | 2.62 | 0.3816794 | Co-500
|  |  | 2.38 | 0.4201681 | 2.5 | 0.4 | 2.64 | 0.3787879 | 2.72 | 0.3676471 | 2.8 | 0.3571429
|  |  | 2.54 | 0.3937008 | 2.62 | 0.3816794 | 2.76 | 0.3623188 | 2.86 | 0.3496503 | 2.98 | 0.3355705
|  |  | 2.7 | 0.3703704 | 2.82 | 0.3546099 | 2.94 | 0.3401361 | 3.07 | 0.3257329 | 3.18 | 0.3144654
|  |  | 2.86 | 0.3496503 | 2.77 | 0.3610108 | 2.75 | 0.3636364 | 2.67 | 0.3745318 | 2.6 | 0.3846154
|  |  | 3.37 | 0.2967359 | 3.38 | 0.295858 | 3.28 | 0.304878 | 3.12 | 0.3205128 | 3.06 | 0.3267974
|  |  | 3.81 | 0.2624672 | 3.81 | 0.2624672 | 3.8 | 0.2631579 | 3.66 | 0.273224 | 3.62 | 0.2762431 | Co-2000
|  |  | 4.33 | 0.2309469 | 4.33 | 0.2309469 | 4.33 | 0.2309469 | 4.21 | 0.2375297 | 4.16 | 0.2403846
|  |  | 4.91 | 0.203666 | 4.92 | 0.203252 | 4.92 | 0.203252 | 4.89 | 0.204499 | 4.86 | 0.2057613
|  |  | 5.56 | 0.1798561 | 5.65 | 0.1769912 | 5.67 | 0.1763668 | 5.53 | 0.1808318 | 5.44 | 0.1838235
|  |  | 2.76 | 0.3623188 | 2.75 | 0.3636364 | 2.82 | 0.3546099 | 2.84 | 0.3521127 | 2.76 | 0.3623188
|  |  | 3.62 | 0.2762431 | 3.72 | 0.2688172 | 3.84 | 0.2604167 | 3.82 | 0.2617801 | 3.78 | 0.2645503
|  |  | 4.49 | 0.2227171 | 4.62 | 0.2164502 | 4.71 | 0.2123142 | 4.76 | 0.210084 | 4.7 | 0.212766
|  |  | 5.16 | 0.1937984 | 5.32 | 0.1879699 | 5.41 | 0.1848429 | 5.44 | 0.1838235 | 5.35 | 0.1869159 | Co-1000
|  |  | 5.71 | 0.1751313 | 5.89 | 0.1697793 | 5.95 | 0.1680672 | 6 | 0.1666667 | 5.94 | 0.1683502
|  |  | 6.21 | 0.1610306 | 6.48 | 0.154321 | 6.56 | 0.152439 | 6.65 | 0.1503759 | 6.76 | 0.147929